## 00 README
Sheet | Rows | What it contains
01 Pool A adsorption | 141 | Audited adsorption data (removal from solution). Target: K_D or capacity — HIGHER is better.
02 Pool B immobilisation | 73 | Audited immobilisation data (retention under leaching). Targets run in BOTH directions — see retention_type. Never merged with Pool A (decision D13).
03 Excluded rows | 8 | Every row the audit REMOVED, RELABELLED or RE-TYPED, with the reason and governing finding. Nothing was dropped silently.
04 Audit trail | 91 | Verdict and reason recorded for every ingested table (91).
05 Findings | 46 | The full finding register — each with evidence, action and status.
06 Decisions | 17 | Standing decisions and the finding that forced each.
07 Sources | 25 | Every source publication, its DOI, status and row contribution.
08 Open questions | 4 | Questions still open, and what each blocks.
09 Fig2a_framework_Al | 7 | Exact values behind a published figure panel.
09 Fig2b_surface_area | 7 | Exact values behind a published figure panel.
09 Fig2c_causal_test | 7 | Exact values behind a published figure panel.
09 Fig3_forward_model | 7 | Exact values behind a published figure panel.
09 Fig4_structural | 13 | Exact values behind a published figure panel.
09 Fig5_saturation | 31 | Exact values behind a published figure panel.
09 Fig6_pooling_limit | 23 | Exact values behind a published figure panel.
10 Meta studies | 4 | Study-level evidence: one row per independent series, sign-corrected so + always means more framework Al -> better uptake/retention.
11 Meta controls | 3 | Negative controls that must NOT show the pattern.
12 Meta not admitted | 8 | Candidate series considered and rejected, with the criterion each failed. Several would have SUPPORTED the claim — rejection is by criterion, never by direction.
13 Meta criteria | 6 | The inclusion rules, fixed before the corpus was screened.

## 01 Pool A adsorption
sample_id | sorbent_name | sorbent_class | framework_code | adsorbate | adsorbate_class | capacity_mg_g | capacity_type | capacity_std | initial_conc_mg_L | dose_g_L | temperature_K | ph | contact_time_h | competing_ion | competing_ion_mg_L | si_al | na_al | k_al | ca_al | precursor | activator_molarity | bet_m2_g | pore_volume_cm3_g | cec_meq_100g | al_content_mol_kg | al_iv_pct | al_iv_mmol_g | kd_mL_g | kd_competing_ion | selectivity_factor | langmuir_b_L_mg | freundlich_kf | freundlich_n | dr_e_kj_mol | r2 | provenance_doi | source_label | replicated | from_figure | value_repeated
Na-MKBFS_Cs_298 | Na-MKBFS |  |  | Cs | radionuclide | 75.82 | langmuir_qmax |  | 1000 | 10 | 298 |  |  |  |  | 2.13 |  |  |  |  | 8 | [9 empty] | 0.012 |  |  | 9.27 | 0.959 | El-Naggar_2018 | literature_compilation |  |  | FALSE
Na-MKBFS_Cs_313 | Na-MKBFS |  |  | Cs | radionuclide | 80.45 | langmuir_qmax |  | 1000 | 10 | 313 |  |  |  |  | 2.13 |  |  |  |  | 8 | [9 empty] | 0.0121 |  |  | 9.26 | 0.957 | El-Naggar_2018 | literature_compilation |  |  | FALSE
Na-MKBFS_Cs_333 | Na-MKBFS |  |  | Cs | radionuclide | 82.24 | langmuir_qmax |  | 1000 | 10 | 333 |  |  |  |  | 2.13 |  |  |  |  | 8 | [9 empty] | 0.0125 |  |  | 9.25 | 0.954 | El-Naggar_2018 | literature_compilation |  |  | FALSE
K-MKBFS_Cs_298 | K-MKBFS |  |  | Cs | radionuclide | 42.23 | langmuir_qmax |  | 1000 | 10 | 298 |  |  |  |  | 2.4 |  |  |  |  | 8 | [9 empty] | 0.00884 |  |  | 8.32 | 0.866 | El-Naggar_2018 | literature_compilation |  |  | TRUE
K-MKBFS_Cs_313 | K-MKBFS |  |  | Cs | radionuclide | 48.05 | langmuir_qmax |  | 1000 | 10 | 313 |  |  |  |  | 2.4 |  |  |  |  | 8 | [9 empty] | 0.00861 |  |  | 8.24 | 0.897 | El-Naggar_2018 | literature_compilation |  |  | TRUE
K-MKBFS_Cs_333 | K-MKBFS |  |  | Cs | radionuclide | 61.54 | langmuir_qmax |  | 1000 | 10 | 333 |  |  |  |  | 2.4 |  |  |  |  | 8 | [9 empty] | 0.00781 |  |  | 8.02 | 0.929 | El-Naggar_2018 | literature_compilation |  |  | TRUE
MU-PMK80_Cs_298 | MU-PMK80 |  |  | Cs | radionuclide | 59.59 | langmuir_qmax |  | 1000 |  | 298 |  |  |  |  | 1.43 |  |  |  |  | 8 | [9 empty] | 0.0531 |  |  | 13.57 | 0.979 | Hamed_2025 | literature_compilation |  |  | TRUE
MU-PMK80_Eu_298 | MU-PMK80 |  |  | Eu | other | 18.58 | langmuir_qmax |  | 1000 |  | 298 |  |  |  |  | 1.43 |  |  |  |  | 8 | [9 empty] | 0.0531 |  |  | 13.57 | 0.979 | Hamed_2025 | literature_compilation |  |  | FALSE
MU-PMK80_Cs_313 | MU-PMK80 |  |  | Cs | radionuclide | 59.35 | langmuir_qmax |  | 1000 |  | 313 |  |  |  |  | 1.43 |  |  |  |  | 8 | [9 empty] | 0.064 |  |  | 14.09 | 0.953 | Hamed_2025 | literature_compilation |  |  | TRUE
MU-PMK80_Eu_313 | MU-PMK80 |  |  | Eu | other | 19.98 | langmuir_qmax |  | 1000 |  | 313 |  |  |  |  | 1.43 |  |  |  |  | 8 | [9 empty] | 0.064 |  |  | 14.09 | 0.953 | Hamed_2025 | literature_compilation |  |  | FALSE
MU-PMK80_Cs_333 | MU-PMK80 |  |  | Cs | radionuclide | 57.74 | langmuir_qmax |  | 1000 |  | 333 |  |  |  |  | 1.43 |  |  |  |  | 8 | [9 empty] | 0.0778 |  |  | 14.4 | 0.965 | Hamed_2025 | literature_compilation |  |  | TRUE
MU-PMK80_Eu_333 | MU-PMK80 |  |  | Eu | other | 21.55 | langmuir_qmax |  | 1000 |  | 333 |  |  |  |  | 1.43 |  |  |  |  | 8 | [9 empty] | 0.0778 |  |  | 14.4 | 0.965 | Hamed_2025 | literature_compilation |  |  | FALSE
MU-PMK80_Cs_298 | MU-PMK80 |  |  | Cs | radionuclide | 59.59 | langmuir_qmax |  | 1000 |  | 298 |  |  |  |  | 1.43 |  |  |  |  | 10 | [9 empty] | 0.0531 |  |  | 13.57 | 0.979 | Hamed_2025 | literature_compilation |  |  | TRUE
MU-PMK80_Cs_313 | MU-PMK80 |  |  | Cs | radionuclide | 59.35 | langmuir_qmax |  | 1000 |  | 313 |  |  |  |  | 1.43 |  |  |  |  | 10 | [9 empty] | 0.064 |  |  | 14.09 | 0.953 | Hamed_2025 | literature_compilation |  |  | TRUE
MU-PMK80_Cs_333 | MU-PMK80 |  |  | Cs | radionuclide | 57.74 | langmuir_qmax |  | 1000 |  | 333 |  |  |  |  | 1.43 |  |  |  |  | 10 | [9 empty] | 0.0778 |  |  | 14.4 | 0.965 | Hamed_2025 | literature_compilation |  |  | TRUE
MU-PMK80_Cs_298 | MU-PMK80 |  |  | Cs | radionuclide | 59.59 | langmuir_qmax |  | 1000 |  | 298 |  |  |  |  | 1.43 |  |  |  |  | 12 | [9 empty] | 0.0531 |  |  | 13.57 | 0.979 | Hamed_2025 | literature_compilation |  |  | TRUE
FA-Geopolymer_Cs_298 | FA-Geopolymer |  |  | Cs | radionuclide | 111.9 | langmuir_qmax |  |  |  | 298 |  |  |  |  | 2 |  |  |  |  | 2 | [9 empty] | 0.0151 |  |  | 9.561 | 0.977 | Tian_2019 | literature_compilation |  |  | FALSE
FA-Geopolymer_Sr_298 | FA-Geopolymer |  |  | Sr | radionuclide | 24.18 | langmuir_qmax |  |  |  | 298 |  |  |  |  | 2 |  |  |  |  | 2 | [9 empty] | 0.126 |  |  | 14.556 | 0.993 | Tian_2019 | literature_compilation |  |  | FALSE
Zeolite-Geopolymer_Cs_298 | Zeolite-Geopolymer |  |  | Cs | radionuclide | 87.91 | langmuir_qmax |  | 800 | 4 | 298 |  |  |  |  | 2 |  |  |  |  | 2 | [9 empty] | 0.0175 |  |  |  | 0.95 | Zheng_2023 | literature_compilation |  |  | FALSE
M/SZMs_Cs_298 | M/SZMs |  |  | Cs | radionuclide | 103.74 | freundlich_qmax |  | 170 |  | 298 |  |  |  |  | 2 |  |  |  |  | 11 | [9 empty] | 0.28 |  |  | 0.52 | 0.934 | Lei_2021 | literature_compilation |  |  | FALSE
M/SZMs_Sr_298 | M/SZMs |  |  | Sr | radionuclide | 54.9 | langmuir_qmax |  | 170 |  | 298 |  |  |  |  | 2 |  |  |  |  | 11 | [9 empty] | 0.41 |  |  | 0.36 | 0.989 | Lei_2021 | literature_compilation |  |  | FALSE
Si20 Al1 Na1_NH4+ | Si20 Al1 Na1 |  |  | NH4+ | analogue | 2.133333 | single_point_q | 0.305505 | 100 | 1 |  | 7 |  |  |  | 20 | 1 |  | 0 | synthetic_colloidal_silica_Al_nitrate |  | 248.5779 | [13 empty] | doi:10.1016/j.matdes.2026.115471 | oulu2026 | TRUE | FALSE | FALSE
Si15 Al1 Na1_NH4+ | Si15 Al1 Na1 |  |  | NH4+ | analogue | 4.266667 | single_point_q | 0.3511885 | 100 | 1 |  | 7 |  |  |  | 15 | 1 |  | 0 | synthetic_colloidal_silica_Al_nitrate |  | 242.2844 | [13 empty] | doi:10.1016/j.matdes.2026.115471 | oulu2026 | TRUE | FALSE | FALSE
Si10 Al1 Na1_NH4+ | Si10 Al1 Na1 |  |  | NH4+ | analogue | 5.466667 | single_point_q | 0.321455 | 100 | 1 |  | 7 |  |  |  | 10 | 1 |  | 0 | synthetic_colloidal_silica_Al_nitrate |  | 205.9179 | [13 empty] | doi:10.1016/j.matdes.2026.115471 | oulu2026 | TRUE | FALSE | FALSE
Si5Al1Na1_NH4+ | Si5Al1Na1 |  |  | NH4+ | analogue | 7 | single_point_q | 0.7 | 100 | 1 |  | 7 |  |  |  | 5 | 1 |  | 0 | synthetic_colloidal_silica_Al_nitrate |  | 132.029 | [13 empty] | doi:10.1016/j.matdes.2026.115471 | oulu2026 | TRUE | FALSE | FALSE
Si4Al1Na1_NH4+ | Si4Al1Na1 |  |  | NH4+ | analogue | 8.066667 | single_point_q | 0.5686241 | 100 | 1 |  | 7 |  |  |  | 4 | 1 |  | 0 | synthetic_colloidal_silica_Al_nitrate |  | 109.1322 | [13 empty] | doi:10.1016/j.matdes.2026.115471 | oulu2026 | TRUE | FALSE | FALSE
Si3Al1Na1_NH4+ | Si3Al1Na1 |  |  | NH4+ | analogue | 9.133333 | single_point_q | 0.4041452 | 100 | 1 |  | 7 |  |  |  | 3 | 1 |  | 0 | synthetic_colloidal_silica_Al_nitrate |  | 71.6143 | [13 empty] | doi:10.1016/j.matdes.2026.115471 | oulu2026 | TRUE | FALSE | FALSE
Si2Al1Na1_NH4+ | Si2Al1Na1 |  |  | NH4+ | analogue | 11.53333 | single_point_q | 0.4041452 | 100 | 1 |  | 7 |  |  |  | 2 | 1 |  | 0 | synthetic_colloidal_silica_Al_nitrate |  | 30.9583 | [13 empty] | doi:10.1016/j.matdes.2026.115471 | oulu2026 | TRUE | FALSE | FALSE
Si1Al1Na1_NH4+ | Si1Al1Na1 |  |  | NH4+ | analogue | 13.73333 | single_point_q | 0.6506407 | 100 | 1 |  | 7 |  |  |  | 1 | 1 |  | 0 | synthetic_colloidal_silica_Al_nitrate |  | 8.2712 | [13 empty] | doi:10.1016/j.matdes.2026.115471 | oulu2026 | TRUE | FALSE | FALSE
Si20 Al1 Na1 Ca21_NH4+ | Si20 Al1 Na1 Ca21 |  |  | NH4+ | analogue | 7.733333 | single_point_q | 0.6429101 | 100 | 1 |  | 7 |  |  |  | 20 | 1 |  | 21 | synthetic_colloidal_silica_Al_nitrate |  | 6.3727 | [13 empty] | doi:10.1016/j.matdes.2026.115471 | oulu2026 | TRUE | FALSE | FALSE
Si15 Al1 Na1 Ca16_NH4+ | Si15 Al1 Na1 Ca16 |  |  | NH4+ | analogue | 6.866667 | single_point_q | 0.2081666 | 100 | 1 |  | 7 |  |  |  | 15 | 1 |  | 16 | synthetic_colloidal_silica_Al_nitrate |  | 6.039 | [13 empty] | doi:10.1016/j.matdes.2026.115471 | oulu2026 | TRUE | FALSE | FALSE
Si10 Al1 Na1 Ca11_NH4+ | Si10 Al1 Na1 Ca11 |  |  | NH4+ | analogue | 5.333333 | single_point_q | 0.7234178 | 100 | 1 |  | 7 |  |  |  | 10 | 1 |  | 11 | synthetic_colloidal_silica_Al_nitrate |  | 5.1397 | [13 empty] | doi:10.1016/j.matdes.2026.115471 | oulu2026 | TRUE | FALSE | FALSE
Si5 Al1 Na1 Ca6_NH4+ | Si5 Al1 Na1 Ca6 |  |  | NH4+ | analogue | 4.533333 | single_point_q | 0.2886751 | 100 | 1 |  | 7 |  |  |  | 5 | 1 |  | 6 | synthetic_colloidal_silica_Al_nitrate |  | 3.5173 | [13 empty] | doi:10.1016/j.matdes.2026.115471 | oulu2026 | TRUE | FALSE | FALSE
Si4 Al1 Na1 Ca5_NH4+ | Si4 Al1 Na1 Ca5 |  |  | NH4+ | analogue | 5.933333 | single_point_q | 0.321455 | 100 | 1 |  | 7 |  |  |  | 4 | 1 |  | 5 | synthetic_colloidal_silica_Al_nitrate |  | 6.9212 | [13 empty] | doi:10.1016/j.matdes.2026.115471 | oulu2026 | TRUE | FALSE | FALSE
Si3 Al1 Na1 Ca4_NH4+ | Si3 Al1 Na1 Ca4 |  |  | NH4+ | analogue | 6.666667 | single_point_q | 0.305505 | 100 | 1 |  | 7 |  |  |  | 3 | 1 |  | 4 | synthetic_colloidal_silica_Al_nitrate |  | 10.2911 | [13 empty] | doi:10.1016/j.matdes.2026.115471 | oulu2026 | TRUE | FALSE | FALSE
Si2 Al1 Na1 Ca3_NH4+ | Si2 Al1 Na1 Ca3 |  |  | NH4+ | analogue | 8.866667 | single_point_q | 0.5773503 | 100 | 1 |  | 7 |  |  |  | 2 | 1 |  | 3 | synthetic_colloidal_silica_Al_nitrate |  | 13.1828 | [13 empty] | doi:10.1016/j.matdes.2026.115471 | oulu2026 | TRUE | FALSE | FALSE
Si1 Al1 Na1 Ca2_NH4+ | Si1 Al1 Na1 Ca2 |  |  | NH4+ | analogue | 11 | single_point_q | 0.7 | 100 | 1 |  | 7 |  |  |  | 1 | 1 |  | 2 | synthetic_colloidal_silica_Al_nitrate |  | 14.1045 | [13 empty] | doi:10.1016/j.matdes.2026.115471 | oulu2026 | TRUE | FALSE | FALSE
Si4 Al1 Na1 Ca1_NH4+ | Si4 Al1 Na1 Ca1 |  |  | NH4+ | analogue | 6.533333 | single_point_q | 0.305505 | 100 | 1 |  | 7 |  |  |  | 4 | 1 |  | 1 | synthetic_colloidal_silica_Al_nitrate |  | 2.7858 | [13 empty] | doi:10.1016/j.matdes.2026.115471 | oulu2026 | TRUE | FALSE | FALSE
Si4 Al1 Na1 Ca2_NH4+ | Si4 Al1 Na1 Ca2 |  |  | NH4+ | analogue | 6.8 | single_point_q | 0.3464102 | 100 | 1 |  | 7 |  |  |  | 4 | 1 |  | 2 | synthetic_colloidal_silica_Al_nitrate |  | 1.0347 | [13 empty] | doi:10.1016/j.matdes.2026.115471 | oulu2026 | TRUE | FALSE | FALSE
Si4 Al1 Na1 Ca3_NH4+ | Si4 Al1 Na1 Ca3 |  |  | NH4+ | analogue | 8.266667 | single_point_q | 0.2081666 | 100 | 1 |  | 7 |  |  |  | 4 | 1 |  | 3 | synthetic_colloidal_silica_Al_nitrate |  | 2.7037 | [13 empty] | doi:10.1016/j.matdes.2026.115471 | oulu2026 | TRUE | FALSE | FALSE
Si4 Al1 Na1 Ca4_NH4+ | Si4 Al1 Na1 Ca4 |  |  | NH4+ | analogue | 8.666667 | single_point_q | 0.450925 | 100 | 1 |  | 7 |  |  |  | 4 | 1 |  | 4 | synthetic_colloidal_silica_Al_nitrate |  | 7.9533 | [13 empty] | doi:10.1016/j.matdes.2026.115471 | oulu2026 | TRUE | FALSE | FALSE
Si4 Al1 Na1 Ca5_NH4+ | Si4 Al1 Na1 Ca5 |  |  | NH4+ | analogue | 5.933333 | single_point_q | 0.321455 | 100 | 1 |  | 7 |  |  |  | 4 | 1 |  | 5 | synthetic_colloidal_silica_Al_nitrate |  | 6.9212 | [13 empty] | doi:10.1016/j.matdes.2026.115471 | oulu2026 | TRUE | FALSE | FALSE
Si20 Al1 Na1_methylene_blue | Si20 Al1 Na1 |  |  | methylene_blue | dye | 90.28364 | single_point_q | 0.817347 | 100 | 1 |  | 7 |  |  |  | 20 | 1 |  | 0 | synthetic_colloidal_silica_Al_nitrate |  | 248.5779 | [13 empty] | doi:10.1016/j.matdes.2026.115471 | oulu2026 | TRUE | FALSE | FALSE
Si15 Al1 Na1_methylene_blue | Si15 Al1 Na1 |  |  | methylene_blue | dye | 87.57714 | single_point_q | 0.8438052 | 100 | 1 |  | 7 |  |  |  | 15 | 1 |  | 0 | synthetic_colloidal_silica_Al_nitrate |  | 242.2844 | [13 empty] | doi:10.1016/j.matdes.2026.115471 | oulu2026 | TRUE | FALSE | FALSE
Si10 Al1 Na1_methylene_blue | Si10 Al1 Na1 |  |  | methylene_blue | dye | 77.23828 | single_point_q | 2.366298 | 100 | 1 |  | 7 |  |  |  | 10 | 1 |  | 0 | synthetic_colloidal_silica_Al_nitrate |  | 205.9179 | [13 empty] | doi:10.1016/j.matdes.2026.115471 | oulu2026 | TRUE | FALSE | FALSE
Si5Al1Na1_methylene_blue | Si5Al1Na1 |  |  | methylene_blue | dye | 56.56057 | single_point_q | 3.243745 | 100 | 1 |  | 7 |  |  |  | 5 | 1 |  | 0 | synthetic_colloidal_silica_Al_nitrate |  | 132.029 | [13 empty] | doi:10.1016/j.matdes.2026.115471 | oulu2026 | TRUE | FALSE | FALSE
Si4Al1Na1_methylene_blue | Si4Al1Na1 |  |  | methylene_blue | dye | 48.38692 | single_point_q | 0.4086735 | 100 | 1 |  | 7 |  |  |  | 4 | 1 |  | 0 | synthetic_colloidal_silica_Al_nitrate |  | 109.1322 | [13 empty] | doi:10.1016/j.matdes.2026.115471 | oulu2026 | TRUE | FALSE | FALSE
Si3Al1Na1_methylene_blue | Si3Al1Na1 |  |  | methylene_blue | dye | 36.74894 | single_point_q | 1.387464 | 100 | 1 |  | 7 |  |  |  | 3 | 1 |  | 0 | synthetic_colloidal_silica_Al_nitrate |  | 71.6143 | [13 empty] | doi:10.1016/j.matdes.2026.115471 | oulu2026 | TRUE | FALSE | FALSE
Si2Al1Na1_methylene_blue | Si2Al1Na1 |  |  | methylene_blue | dye | 14.33907 | single_point_q | 1.387464 | 100 | 1 |  | 7 |  |  |  | 2 | 1 |  | 0 | synthetic_colloidal_silica_Al_nitrate |  | 30.9583 | [13 empty] | doi:10.1016/j.matdes.2026.115471 | oulu2026 | TRUE | FALSE | FALSE
Si1Al1Na1_methylene_blue | Si1Al1Na1 |  |  | methylene_blue | dye | 3.567175 | single_point_q | 0.5702963 | 100 | 1 |  | 7 |  |  |  | 1 | 1 |  | 0 | synthetic_colloidal_silica_Al_nitrate |  | 8.2712 | [13 empty] | doi:10.1016/j.matdes.2026.115471 | oulu2026 | TRUE | FALSE | FALSE
Si20 Al1 Na1 Ca21_methylene_blue | Si20 Al1 Na1 Ca21 |  |  | methylene_blue | dye | 27.00552 | single_point_q | 1.268309 | 100 | 1 |  | 7 |  |  |  | 20 | 1 |  | 21 | synthetic_colloidal_silica_Al_nitrate |  | 6.3727 | [13 empty] | doi:10.1016/j.matdes.2026.115471 | oulu2026 | TRUE | FALSE | FALSE
Si15 Al1 Na1 Ca16_methylene_blue | Si15 Al1 Na1 Ca16 |  |  | methylene_blue | dye | 25.21923 | single_point_q | 0.8592892 | 100 | 1 |  | 7 |  |  |  | 15 | 1 |  | 16 | synthetic_colloidal_silica_Al_nitrate |  | 6.039 | [13 empty] | doi:10.1016/j.matdes.2026.115471 | oulu2026 | TRUE | FALSE | FALSE
Si10 Al1 Na1 Ca11_methylene_blue | Si10 Al1 Na1 Ca11 |  |  | methylene_blue | dye | 21.59251 | single_point_q | 1.196998 | 100 | 1 |  | 7 |  |  |  | 10 | 1 |  | 11 | synthetic_colloidal_silica_Al_nitrate |  | 5.1397 | [13 empty] | doi:10.1016/j.matdes.2026.115471 | oulu2026 | TRUE | FALSE | FALSE
Si5 Al1 Na1 Ca6_methylene_blue | Si5 Al1 Na1 Ca6 |  |  | methylene_blue | dye | 14.17668 | single_point_q | 1.443357 | 100 | 1 |  | 7 |  |  |  | 5 | 1 |  | 6 | synthetic_colloidal_silica_Al_nitrate |  | 3.5173 | [13 empty] | doi:10.1016/j.matdes.2026.115471 | oulu2026 | TRUE | FALSE | FALSE
Si4 Al1 Na1 Ca5_methylene_blue | Si4 Al1 Na1 Ca5 |  |  | methylene_blue | dye | 20.34752 | single_point_q | 0.3247808 | 100 | 1 |  | 7 |  |  |  | 4 | 1 |  | 5 | synthetic_colloidal_silica_Al_nitrate |  | 6.9212 | [13 empty] | doi:10.1016/j.matdes.2026.115471 | oulu2026 | TRUE | FALSE | FALSE
Si3 Al1 Na1 Ca4_methylene_blue | Si3 Al1 Na1 Ca4 |  |  | methylene_blue | dye | 26.84313 | single_point_q | 1.443357 | 100 | 1 |  | 7 |  |  |  | 3 | 1 |  | 4 | synthetic_colloidal_silica_Al_nitrate |  | 10.2911 | [13 empty] | doi:10.1016/j.matdes.2026.115471 | oulu2026 | TRUE | FALSE | FALSE
Si2 Al1 Na1 Ca3_methylene_blue | Si2 Al1 Na1 Ca3 |  |  | methylene_blue | dye | 31.39006 | single_point_q | 0.2812684 | 100 | 1 |  | 7 |  |  |  | 2 | 1 |  | 3 | synthetic_colloidal_silica_Al_nitrate |  | 13.1828 | [13 empty] | doi:10.1016/j.matdes.2026.115471 | oulu2026 | TRUE | FALSE | FALSE
Si1 Al1 Na1 Ca2_methylene_blue | Si1 Al1 Na1 Ca2 |  |  | methylene_blue | dye | 34.85439 | single_point_q | 1.534854 | 100 | 1 |  | 7 |  |  |  | 1 | 1 |  | 2 | synthetic_colloidal_silica_Al_nitrate |  | 14.1045 | [13 empty] | doi:10.1016/j.matdes.2026.115471 | oulu2026 | TRUE | FALSE | FALSE
Si4 Al1 Na1 Ca1_methylene_blue | Si4 Al1 Na1 Ca1 |  |  | methylene_blue | dye | 11.19952 | single_point_q | 0.9515208 | 100 | 1 |  | 7 |  |  |  | 4 | 1 |  | 1 | synthetic_colloidal_silica_Al_nitrate |  | 2.7858 | [13 empty] | doi:10.1016/j.matdes.2026.115471 | oulu2026 | TRUE | FALSE | FALSE
Si4 Al1 Na1 Ca2_methylene_blue | Si4 Al1 Na1 Ca2 |  |  | methylene_blue | dye | 9.304969 | single_point_q | 1.288934 | 100 | 1 |  | 7 |  |  |  | 4 | 1 |  | 2 | synthetic_colloidal_silica_Al_nitrate |  | 1.0347 | [13 empty] | doi:10.1016/j.matdes.2026.115471 | oulu2026 | TRUE | FALSE | FALSE
Si4 Al1 Na1 Ca3_methylene_blue | Si4 Al1 Na1 Ca3 |  |  | methylene_blue | dye | 11.5243 | single_point_q | 1.500098 | 100 | 1 |  | 7 |  |  |  | 4 | 1 |  | 3 | synthetic_colloidal_silica_Al_nitrate |  | 2.7037 | [13 empty] | doi:10.1016/j.matdes.2026.115471 | oulu2026 | TRUE | FALSE | FALSE
Si4 Al1 Na1 Ca4_methylene_blue | Si4 Al1 Na1 Ca4 |  |  | methylene_blue | dye | 27.16791 | single_point_q | 1.226021 | 100 | 1 |  | 7 |  |  |  | 4 | 1 |  | 4 | synthetic_colloidal_silica_Al_nitrate |  | 7.9533 | [13 empty] | doi:10.1016/j.matdes.2026.115471 | oulu2026 | TRUE | FALSE | FALSE
Si4 Al1 Na1 Ca5_methylene_blue | Si4 Al1 Na1 Ca5 |  |  | methylene_blue | dye | 20.34752 | single_point_q | 0.3247808 | 100 | 1 |  | 7 |  |  |  | 4 | 1 |  | 5 | synthetic_colloidal_silica_Al_nitrate |  | 6.9212 | [13 empty] | doi:10.1016/j.matdes.2026.115471 | oulu2026 | TRUE | FALSE | FALSE
Si20 Al1 Na1_rhodamine_6G | Si20 Al1 Na1 |  |  | rhodamine_6G | dye | 53.65148 | single_point_q | 1.252387 | 150 | 1 |  | 7 |  |  |  | 20 | 1 |  | 0 | synthetic_colloidal_silica_Al_nitrate |  | 248.5779 | [13 empty] | doi:10.1016/j.matdes.2026.115471 | oulu2026 | TRUE | FALSE | FALSE
Si15 Al1 Na1_rhodamine_6G | Si15 Al1 Na1 |  |  | rhodamine_6G | dye | 27.98265 | single_point_q | 1.084599 | 150 | 1 |  | 7 |  |  |  | 15 | 1 |  | 0 | synthetic_colloidal_silica_Al_nitrate |  | 242.2844 | [13 empty] | doi:10.1016/j.matdes.2026.115471 | oulu2026 | TRUE | FALSE | FALSE
Si10 Al1 Na1_rhodamine_6G | Si10 Al1 Na1 |  |  | rhodamine_6G | dye | 13.52133 | single_point_q | 1.252387 | 150 | 1 |  | 7 |  |  |  | 10 | 1 |  | 0 | synthetic_colloidal_silica_Al_nitrate |  | 205.9179 | [13 empty] | doi:10.1016/j.matdes.2026.115471 | oulu2026 | TRUE | FALSE | FALSE
Si5Al1Na1_rhodamine_6G | Si5Al1Na1 |  |  | rhodamine_6G | dye | 7.736804 | single_point_q | 0.6261934 | 150 | 1 |  | 7 |  |  |  | 5 | 1 |  | 0 | synthetic_colloidal_silica_Al_nitrate |  | 132.029 | [13 empty] | doi:10.1016/j.matdes.2026.115471 | oulu2026 | TRUE | FALSE | FALSE
Si4Al1Na1_rhodamine_6G | Si4Al1Na1 |  |  | rhodamine_6G | dye | 6.290672 | single_point_q | 0 | 150 | 1 |  | 7 |  |  |  | 4 | 1 |  | 0 | synthetic_colloidal_silica_Al_nitrate |  | 109.1322 | [13 empty] | doi:10.1016/j.matdes.2026.115471 | oulu2026 | TRUE | FALSE | FALSE
Si3Al1Na1_rhodamine_6G | Si3Al1Na1 |  |  | rhodamine_6G | dye | 5.92914 | single_point_q | 0.6261934 | 150 | 1 |  | 7 |  |  |  | 3 | 1 |  | 0 | synthetic_colloidal_silica_Al_nitrate |  | 71.6143 | [13 empty] | doi:10.1016/j.matdes.2026.115471 | oulu2026 | TRUE | FALSE | FALSE
Si2Al1Na1_rhodamine_6G | Si2Al1Na1 |  |  | rhodamine_6G | dye | 5.206074 | single_point_q | 0 | 150 | 1 |  | 7 |  |  |  | 2 | 1 |  | 0 | synthetic_colloidal_silica_Al_nitrate |  | 30.9583 | [13 empty] | doi:10.1016/j.matdes.2026.115471 | oulu2026 | TRUE | FALSE | FALSE
Si1Al1Na1_rhodamine_6G | Si1Al1Na1 |  |  | rhodamine_6G | dye | 2.313811 | single_point_q | 0.6261934 | 150 | 1 |  | 7 |  |  |  | 1 | 1 |  | 0 | synthetic_colloidal_silica_Al_nitrate |  | 8.2712 | [13 empty] | doi:10.1016/j.matdes.2026.115471 | oulu2026 | TRUE | FALSE | FALSE
Si20 Al1 Na1 Ca21_rhodamine_6G | Si20 Al1 Na1 Ca21 |  |  | rhodamine_6G | dye | 36.2979 | single_point_q | 0.6261934 | 150 | 1 |  | 7 |  |  |  | 20 | 1 |  | 21 | synthetic_colloidal_silica_Al_nitrate |  | 6.3727 | [13 empty] | doi:10.1016/j.matdes.2026.115471 | oulu2026 | TRUE | FALSE | FALSE
Si15 Al1 Na1 Ca16_rhodamine_6G | Si15 Al1 Na1 Ca16 |  |  | rhodamine_6G | dye | 33.40564 | single_point_q | 1.084599 | 150 | 1 |  | 7 |  |  |  | 15 | 1 |  | 16 | synthetic_colloidal_silica_Al_nitrate |  | 6.039 | [13 empty] | doi:10.1016/j.matdes.2026.115471 | oulu2026 | TRUE | FALSE | FALSE
Si10 Al1 Na1 Ca11_rhodamine_6G | Si10 Al1 Na1 Ca11 |  |  | rhodamine_6G | dye | 27.62111 | single_point_q | 0.6261934 | 150 | 1 |  | 7 |  |  |  | 10 | 1 |  | 11 | synthetic_colloidal_silica_Al_nitrate |  | 5.1397 | [13 empty] | doi:10.1016/j.matdes.2026.115471 | oulu2026 | TRUE | FALSE | FALSE
Si5 Al1 Na1 Ca6_rhodamine_6G | Si5 Al1 Na1 Ca6 |  |  | rhodamine_6G | dye | 12.43673 | single_point_q | 0.6261934 | 150 | 1 |  | 7 |  |  |  | 5 | 1 |  | 6 | synthetic_colloidal_silica_Al_nitrate |  | 3.5173 | [13 empty] | doi:10.1016/j.matdes.2026.115471 | oulu2026 | TRUE | FALSE | FALSE
Si4 Al1 Na1 Ca5_rhodamine_6G | Si4 Al1 Na1 Ca5 |  |  | rhodamine_6G | dye | 14.60593 | single_point_q | 0.6261934 | 150 | 1 |  | 7 |  |  |  | 4 | 1 |  | 5 | synthetic_colloidal_silica_Al_nitrate |  | 6.9212 | [13 empty] | doi:10.1016/j.matdes.2026.115471 | oulu2026 | TRUE | FALSE | FALSE
Si3 Al1 Na1 Ca4_rhodamine_6G | Si3 Al1 Na1 Ca4 |  |  | rhodamine_6G | dye | 17.13666 | single_point_q | 1.084599 | 150 | 1 |  | 7 |  |  |  | 3 | 1 |  | 4 | synthetic_colloidal_silica_Al_nitrate |  | 10.2911 | [13 empty] | doi:10.1016/j.matdes.2026.115471 | oulu2026 | TRUE | FALSE | FALSE
Si2 Al1 Na1 Ca3_rhodamine_6G | Si2 Al1 Na1 Ca3 |  |  | rhodamine_6G | dye | 18.94432 | single_point_q | 0.6261934 | 150 | 1 |  | 7 |  |  |  | 2 | 1 |  | 3 | synthetic_colloidal_silica_Al_nitrate |  | 13.1828 | [13 empty] | doi:10.1016/j.matdes.2026.115471 | oulu2026 | TRUE | FALSE | FALSE
Si1 Al1 Na1 Ca2_rhodamine_6G | Si1 Al1 Na1 Ca2 |  |  | rhodamine_6G | dye | 20.39046 | single_point_q | 1.87858 | 150 | 1 |  | 7 |  |  |  | 1 | 1 |  | 2 | synthetic_colloidal_silica_Al_nitrate |  | 14.1045 | [13 empty] | doi:10.1016/j.matdes.2026.115471 | oulu2026 | TRUE | FALSE | FALSE
Si4 Al1 Na1 Ca1_rhodamine_6G | Si4 Al1 Na1 Ca1 |  |  | rhodamine_6G | dye | 9.182936 | single_point_q | 0.6261934 | 150 | 1 |  | 7 |  |  |  | 4 | 1 |  | 1 | synthetic_colloidal_silica_Al_nitrate |  | 2.7858 | [13 empty] | doi:10.1016/j.matdes.2026.115471 | oulu2026 | TRUE | FALSE | FALSE
Si4 Al1 Na1 Ca2_rhodamine_6G | Si4 Al1 Na1 Ca2 |  |  | rhodamine_6G | dye | 7.736804 | single_point_q | 0.6261934 | 150 | 1 |  | 7 |  |  |  | 4 | 1 |  | 2 | synthetic_colloidal_silica_Al_nitrate |  | 1.0347 | [13 empty] | doi:10.1016/j.matdes.2026.115471 | oulu2026 | TRUE | FALSE | FALSE
Si4 Al1 Na1 Ca3_rhodamine_6G | Si4 Al1 Na1 Ca3 |  |  | rhodamine_6G | dye | 10.26753 | single_point_q | 0.6261934 | 150 | 1 |  | 7 |  |  |  | 4 | 1 |  | 3 | synthetic_colloidal_silica_Al_nitrate |  | 2.7037 | [13 empty] | doi:10.1016/j.matdes.2026.115471 | oulu2026 | TRUE | FALSE | FALSE
Si4 Al1 Na1 Ca4_rhodamine_6G | Si4 Al1 Na1 Ca4 |  |  | rhodamine_6G | dye | 19.30586 | single_point_q | 1.084599 | 150 | 1 |  | 7 |  |  |  | 4 | 1 |  | 4 | synthetic_colloidal_silica_Al_nitrate |  | 7.9533 | [13 empty] | doi:10.1016/j.matdes.2026.115471 | oulu2026 | TRUE | FALSE | FALSE
Si4 Al1 Na1 Ca5_rhodamine_6G | Si4 Al1 Na1 Ca5 |  |  | rhodamine_6G | dye | 14.60593 | single_point_q | 0.6261934 | 150 | 1 |  | 7 |  |  |  | 4 | 1 |  | 5 | synthetic_colloidal_silica_Al_nitrate |  | 6.9212 | [13 empty] | doi:10.1016/j.matdes.2026.115471 | oulu2026 | TRUE | FALSE | FALSE
katada2024_FAU_6.1 | FAU 6.1 | zeolite | FAU | Cs | radionuclide | 73.09775 | iec_meq_g |  | 210 | 1 | 298 |  | 0.08333333 | Na | 1000 | 1.37 | [8 empty] | 6.08 | [10 empty] | 10.1021/acs.langmuir.4c00801 | katada2024 |  | FALSE | FALSE
katada2024_LTA_6.7 | LTA 6.7 | zeolite | LTA | Cs | radionuclide | 23.9229 | iec_meq_g |  | 210 | 1 | 298 |  | 0.08333333 | Na | 1000 | 1.12 | [8 empty] | 6.69 | [10 empty] | 10.1021/acs.langmuir.4c00801 | katada2024 |  | FALSE | FALSE
katada2024_MFI_1.2 | MFI 1.2 | zeolite | MFI | Cs | radionuclide | 132.905 | iec_meq_g |  | 210 | 1 | 298 |  | 0.08333333 | Na | 1000 | 12.3 | [8 empty] | 1.22 | [10 empty] | 10.1021/acs.langmuir.4c00801 | katada2024 |  | FALSE | FALSE
katada2024_YFI_1.3 | YFI 1.3 | zeolite | YFI | Cs | radionuclide | 110.31115 | iec_meq_g |  | 210 | 1 | 298 |  | 0.08333333 | Na | 1000 | 11.1 | [8 empty] | 1.33 | [10 empty] | 10.1021/acs.langmuir.4c00801 | katada2024 |  | FALSE | FALSE
katada2024_MOR_1.5 | MOR 1.5 | zeolite | MOR | Cs | radionuclide | 191.3832 | iec_meq_g |  | 210 | 1 | 298 |  | 0.08333333 | Na | 1000 | 9.88 | [8 empty] | 1.48 | [10 empty] | 10.1021/acs.langmuir.4c00801 | katada2024 |  | FALSE | FALSE
katada2024_MOR_1.7 | MOR 1.7 | zeolite | MOR | Cs | radionuclide | 211.31895 | iec_meq_g |  | 210 | 1 | 298 |  | 0.08333333 | Na | 1000 | 8.37 | [8 empty] | 1.71 | [10 empty] | 10.1021/acs.langmuir.4c00801 | katada2024 |  | FALSE | FALSE
tarnovsky2024_Kaolin_Cs | Kaolin | clay |  | Cs | radionuclide | 13.2905 | langmuir_qmax |  | 1329.05 | [6 empty] | 1.027116 |  |  |  | metakaolin |  | 9 | 0.12 | [7 empty] | 0.1015763 |  |  |  |  | 10.15407/hftp15.01.102 | tarnovsky2024 |  | FALSE | FALSE
tarnovsky2024_Kaolin_Sr | Kaolin | clay |  | Sr | radionuclide | 14.8954 | langmuir_qmax |  | 876.2 | [6 empty] | 1.027116 |  |  |  | metakaolin |  | 9 | 0.12 | [7 empty] | 0.02727688 |  |  |  |  | 10.15407/hftp15.01.102 | tarnovsky2024 |  | FALSE | FALSE
tarnovsky2024_GP1_Cs | GP 1 | geopolymer |  | Cs | radionuclide | 232.58375 | langmuir_qmax |  | 1329.05 | [6 empty] | 1.953184 |  |  |  | metakaolin |  | 26 | 0.25 | [7 empty] | 0.0499605 |  |  |  |  | 10.15407/hftp15.01.102 | tarnovsky2024 |  | FALSE | FALSE
tarnovsky2024_GP1_Sr | GP 1 | geopolymer |  | Sr | radionuclide | 48.191 | langmuir_qmax |  | 876.2 | [6 empty] | 1.953184 |  |  |  | metakaolin |  | 26 | 0.25 | [7 empty] | 0.05364072 |  |  |  |  | 10.15407/hftp15.01.102 | tarnovsky2024 |  | FALSE | FALSE
tarnovsky2024_GP2_Cs | GP 2 | geopolymer |  | Cs | radionuclide | 123.60165 | langmuir_qmax |  | 1329.05 | [6 empty] | 1.592038 |  |  |  | metakaolin |  | 88 | 0.29 | [7 empty] | 0.1444641 |  |  |  |  | 10.15407/hftp15.01.102 | tarnovsky2024 |  | FALSE | FALSE
tarnovsky2024_GP2_Sr | GP 2 | geopolymer |  | Sr | radionuclide | 56.953 | langmuir_qmax |  | 876.2 | [6 empty] | 1.592038 |  |  |  | metakaolin |  | 88 | 0.29 | [7 empty] | 0.04587994 |  |  |  |  | 10.15407/hftp15.01.102 | tarnovsky2024 |  | FALSE | FALSE
varon2025_K-0.5-16 | K-0.5-16 | geopolymer |  | Sr | radionuclide |  | kd_mL_g | [8 empty] | 1.14 |  |  |  | metakaolin |  | 72 |  |  |  | 96 | 4.77 | 4100 | Ca | 6.7 | [5 empty] | 10.1016/j.clema.2025.100331 | varon2025 |  | FALSE | FALSE
varon2025_K-1-16 | K-1-16 | geopolymer |  | Sr | radionuclide |  | kd_mL_g | [8 empty] | 1.55 |  |  |  | metakaolin |  | 163 |  |  |  | 93.8 | 4.14 | 2500 | Ca | 10 | [5 empty] | 10.1016/j.clema.2025.100331 | varon2025 |  | FALSE | FALSE
varon2025_K-1.2-16 | K-1.2-16 | geopolymer |  | Sr | radionuclide |  | kd_mL_g | [8 empty] | 1.67 |  |  |  | metakaolin |  | 188 |  |  |  | 94 | 3.94 | 1800 | Ca | 8.2 | [5 empty] | 10.1016/j.clema.2025.100331 | varon2025 |  | FALSE | FALSE
varon2025_K-1.5-16 | K-1.5-16 | geopolymer |  | Sr | radionuclide |  | kd_mL_g | [8 empty] | 1.79 |  |  |  | metakaolin |  | 212 |  |  |  | 91.4 | 3.71 | 1100 | Ca | 6.5 | [5 empty] | 10.1016/j.clema.2025.100331 | varon2025 |  | FALSE | FALSE
varon2025_K-1.2-8 | K-1.2-8 (inferred) | geopolymer |  | Sr | radionuclide |  | kd_mL_g | [8 empty] | 1.83 |  |  |  | metakaolin |  | 15 |  |  |  | 88 | 3.61 | 70 | Ca | 2.4 | [5 empty] | 10.1016/j.clema.2025.100331 | varon2025 |  | FALSE | FALSE
varon2025_K-1.2-12 | K-1.2-12 (inferred) | geopolymer |  | Sr | radionuclide |  | kd_mL_g | [8 empty] | 1.63 |  |  |  | metakaolin |  | 182 |  |  |  | 92.4 | 3.83 | 1900 | Ca | 16.2 | [5 empty] | 10.1016/j.clema.2025.100331 | varon2025 |  | FALSE | FALSE
varon2025_Na-1.2-16 | Na-1.2-16 (inferred) | geopolymer |  | Sr | radionuclide |  | kd_mL_g | [8 empty] | 1.67 |  |  |  | metakaolin |  | 38 |  |  |  | 84.7 | 3.45 | 900 | Ca | 5.1 | [5 empty] | 10.1016/j.clema.2025.100331 | varon2025 |  | FALSE | FALSE
lin2026_ACSr | ACSr | geopolymer |  | Sr | radionuclide | 222.1167 | iec_meq_g |  |  |  | 298 |  |  | Na | 35000 | [20 empty] | 10.3390/ceramics9020021 | lin2026 |  | FALSE | FALSE
lin2026_NCGO | NCGO | geopolymer |  | Cs | radionuclide | 54.49105 | iec_meq_g |  | 10 |  | 298 |  |  | Na | 35000 | [6 empty] | 39.2 | 0.25 | [12 empty] | 10.3390/ceramics9020021 | lin2026 |  | FALSE | FALSE
lin2026_NiGO | NiGO | geopolymer |  | Cs | radionuclide | 46.51675 | iec_meq_g |  | 10 |  | 298 |  |  | Na | 35000 | [6 empty] | 38.8 | 0.15 | [12 empty] | 10.3390/ceramics9020021 | lin2026 |  | FALSE | FALSE
lin2026_CoGO | CoGO | geopolymer |  | Cs | radionuclide | 45.1877 | iec_meq_g |  | 10 |  | 298 |  |  | Na | 35000 | [6 empty] | 29.3 | 0.13 | [12 empty] | 10.3390/ceramics9020021 | lin2026 |  | FALSE | FALSE
lin2026_Ba-4A | Ba-4A | zeolite |  | Sr | radionuclide | 166.9161 | iec_meq_g |  |  |  | 298 |  |  | Na | 35000 | [20 empty] | 10.3390/ceramics9020021 | lin2026 |  | FALSE | FALSE
lin2026_CuFC/4A | CuFC/4A | zeolite |  | Cs | radionuclide | 86.38825 | iec_meq_g |  | 10 |  | 298 |  |  | Na | 35000 | [6 empty] | 5.25 | 1.52 | [12 empty] | 10.3390/ceramics9020021 | lin2026 |  | FALSE | FALSE
tian2019espr_zeoliteA_Cs | Zeolite A (from fly ash) | zeolite |  | Cs | radionuclide | 281.7586 | langmuir_qmax |  |  | 1 | 298 | 7 | 3 |  |  | 0.8208791 |  |  |  | coal_fly_ash |  | 121 | 0.23 | [11 empty] | 0.9788 | 10.1007/s11356-019-05612-1 | tian2019_espr |  | FALSE | FALSE
tian2019espr_zeoliteA_Sr | Zeolite A (from fly ash) | zeolite |  | Sr | radionuclide | 169.1066 | langmuir_qmax |  |  | 1 | 298 | 7 | 3 |  |  | 0.8208791 |  |  |  | coal_fly_ash |  | 121 | 0.23 | [11 empty] | 0.9989 | 10.1007/s11356-019-05612-1 | tian2019_espr |  | FALSE | FALSE
xiang2021_GF300 | GF300 | geopolymer |  | Cs | radionuclide | 161.75 | single_point_q | 3.24 | 500 |  | 298 | 7 | 96 |  |  | 1.023989 | 0.716 |  |  | metakaolin_foam |  | 53.78 | [13 empty] | 10.1016/j.jece.2021.105733 | xiang2021 | TRUE | FALSE | FALSE
xiang2021_GF400 | GF400 | geopolymer |  | Cs | radionuclide | 164.16 | single_point_q | 3.28 | 500 |  | 298 | 7 | 96 |  |  | 1.023989 | 0.716 |  |  | metakaolin_foam |  | 49.42 | [13 empty] | 10.1016/j.jece.2021.105733 | xiang2021 | TRUE | FALSE | FALSE
xiang2021_GF500 | GF500 | geopolymer |  | Cs | radionuclide | 185.82 | single_point_q | 3.72 | 500 |  | 298 | 7 | 96 |  |  | 1.023989 | 0.716 |  |  | metakaolin_foam |  | 45.83 | [13 empty] | 10.1016/j.jece.2021.105733 | xiang2021 | TRUE | FALSE | FALSE
xiang2021_GF600 | GF600 | geopolymer |  | Cs | radionuclide | 192.14 | single_point_q | 3.84 | 500 |  | 298 | 7 | 96 |  |  | 1.023989 | 0.716 |  |  | metakaolin_foam |  | 37.77 | [13 empty] | 10.1016/j.jece.2021.105733 | xiang2021 | TRUE | FALSE | FALSE
xiang2021_GF600_langmuir | GF600 | geopolymer |  | Cs | radionuclide | 216.1 | langmuir_qmax |  | 500 |  | 298 | 7 | 96 |  |  | 1.023989 | 0.716 |  |  | metakaolin_foam |  | 37.77 | [8 empty] | 0.026 |  |  |  | 0.9808 | 10.1016/j.jece.2021.105733 | xiang2021 | TRUE | FALSE | FALSE
zhang2021_Flyash | Flyash-geomaterial | alkali_activated_material |  | Cs | radionuclide | 89.32 | langmuir_qmax | [23 empty] | 0.1665 |  |  |  | 0.9948 | 10.3390/app11188407 | zhang2021 |  | FALSE | FALSE
zhang2021_Slag | Slag-geomaterial | alkali_activated_material |  | Cs | radionuclide | 44.52 | langmuir_qmax | [23 empty] | 0.02126 |  |  |  | 0.9954 | 10.3390/app11188407 | zhang2021 |  | FALSE | FALSE
baek2018_chabazite | chabazite | zeolite |  | Cs | radionuclide | 1249.5 | langmuir_qmax |  | 2658.1 | [6 empty] | 1.5 | [7 empty] | 238.1 | [6 empty] | 7.9433e-05 |  |  |  | 0.99989 | 10.1016/j.micromeso.2018.01.025 | baek2018 |  | FALSE | FALSE
baek2018_stilbite | stilbite | zeolite |  | Cs | radionuclide | 76.278 | langmuir_qmax |  | 2658.1 | [6 empty] | 3.88 | [14 empty] | 0.0012934 |  |  |  | 0.99994 | 10.1016/j.micromeso.2018.01.025 | baek2018 |  | FALSE | FALSE
baek2018_heulandite | heulandite | zeolite |  | Cs | radionuclide | 59.488 | langmuir_qmax |  | 2658.1 | [6 empty] | 3.48 | [14 empty] | 0.0016726 |  |  |  | 0.99998 | 10.1016/j.micromeso.2018.01.025 | baek2018 |  | FALSE | FALSE
kurumisawa2021_K11 | K11 | geopolymer |  | Cs | radionuclide | 41.865075 | langmuir_qmax |  | 664.525 | [10 empty] | metakaolin | [15 empty] | 10.1617/s11527-021-01758-y | kurumisawa2021 | FALSE | TRUE | FALSE
kurumisawa2021_K9 | K9 | geopolymer |  | Cs | radionuclide | 56.484625 | langmuir_qmax |  | 691.106 | [10 empty] | metakaolin | [15 empty] | 10.1617/s11527-021-01758-y | kurumisawa2021 | FALSE | TRUE | FALSE
kurumisawa2021_0.66K | 0.66K | geopolymer |  | Cs | radionuclide | 70.43965 | langmuir_qmax |  | 531.62 | [10 empty] | metakaolin | [15 empty] | 10.1617/s11527-021-01758-y | kurumisawa2021 | FALSE | TRUE | FALSE
kurumisawa2021_N11 | N11 | geopolymer |  | Cs | radionuclide | 96.621935 | langmuir_qmax |  | 252.5195 | [10 empty] | metakaolin | [15 empty] | 10.1617/s11527-021-01758-y | kurumisawa2021 | FALSE | TRUE | FALSE
kurumisawa2021_KN11 | KN11 | geopolymer |  | Cs | radionuclide | 52.231665 | langmuir_qmax |  | 451.877 | [10 empty] | metakaolin | [15 empty] | 10.1617/s11527-021-01758-y | kurumisawa2021 | FALSE | TRUE | FALSE
varon_leached2026_K-0.5-16 | K-0.5-16 (leached 96h) | geopolymer |  | Sr | radionuclide | 51.6958 | experimental_max | [8 empty] | 1.27 |  |  |  | metakaolin_water_leached_96h |  | 109 |  |  |  | 82.4 | 3.38 | 1350 | [7 empty] | 10.1016/j.oceram.2025.100895 | varon_leached2026 |  | FALSE | FALSE
varon_leached2026_K-1-16 | K-1-16 (leached 96h) | geopolymer |  | Sr | radionuclide | 35.048 | experimental_max | [8 empty] | 1.52 |  |  |  | metakaolin_water_leached_96h |  | 181 |  |  |  | 92.1 | 3.82 | 1050 | [7 empty] | 10.1016/j.oceram.2025.100895 | varon_leached2026 |  | FALSE | FALSE
varon_leached2026_K-1.2-16 | K-1.2-16 (leached 96h) | geopolymer |  | Sr | radionuclide | 35.9242 | experimental_max | [8 empty] | 1.63 |  |  |  | metakaolin_water_leached_96h |  | 199 |  |  |  | 91.9 | 3.73 | 820 | [7 empty] | 10.1016/j.oceram.2025.100895 | varon_leached2026 |  | FALSE | FALSE
varon_leached2026_K-1.5-16 | K-1.5-16 (leached 96h) | geopolymer |  | Sr | radionuclide | 21.0288 | experimental_max | [8 empty] | 1.77 |  |  |  | metakaolin_water_leached_96h |  | 221 |  |  |  | 93.6 | 3.67 | 450 | [7 empty] | 10.1016/j.oceram.2025.100895 | varon_leached2026 |  | FALSE | FALSE
varon_leached2026_K-1.2-8 | K-1.2-8 (leached 96h) | geopolymer |  | Sr | radionuclide | 44.6862 | experimental_max | [8 empty] | 1.63 |  |  |  | metakaolin_water_leached_96h |  | 28 |  |  |  | 88.8 | 3.61 | 150 | [7 empty] | 10.1016/j.oceram.2025.100895 | varon_leached2026 |  | FALSE | FALSE
varon_leached2026_K-1.2-12 | K-1.2-12 (leached 96h) | geopolymer |  | Sr | radionuclide | 48.191 | experimental_max | [8 empty] | 1.63 |  |  |  | metakaolin_water_leached_96h |  | 220 |  |  |  | 90.4 | 3.61 | 1000 | [7 empty] | 10.1016/j.oceram.2025.100895 | varon_leached2026 |  | FALSE | FALSE
varon_leached2026_Na-1.2-16 | Na-1.2-16 (leached 96h) | geopolymer |  | Sr | radionuclide | 24.5336 | experimental_max | [8 empty] | 1.63 |  |  |  | metakaolin_water_leached_96h |  | 44 |  |  |  | 85.8 | 3.2 | 130 | [7 empty] | 10.1016/j.oceram.2025.100895 | varon_leached2026 |  | FALSE | FALSE
qian2001_AAS_Cs | AAS | alkali_activated_material |  | Cs | radionuclide |  | kd_mL_g | [12 empty] | blast_furnace_slag_metakaolin_clay | [7 empty] | 3900 | [7 empty] | 10.1016/S0022-3115(01)00700-0 | qian2001 |  | FALSE | FALSE
qian2001_AAS_Sr | AAS | alkali_activated_material |  | Sr | radionuclide |  | kd_mL_g | [12 empty] | blast_furnace_slag_metakaolin_clay | [7 empty] | 6400 | [7 empty] | 10.1016/S0022-3115(01)00700-0 | qian2001 |  | FALSE | FALSE
qian2001_M-AAS_Cs | M-AAS | alkali_activated_material |  | Cs | radionuclide |  | kd_mL_g | [12 empty] | blast_furnace_slag_metakaolin_clay | [7 empty] | 6400 | [7 empty] | 10.1016/S0022-3115(01)00700-0 | qian2001 |  | FALSE | FALSE
qian2001_M-AAS_Sr | M-AAS | alkali_activated_material |  | Sr | radionuclide |  | kd_mL_g | [12 empty] | blast_furnace_slag_metakaolin_clay | [7 empty] | 12000 | [7 empty] | 10.1016/S0022-3115(01)00700-0 | qian2001 |  | FALSE | FALSE
petlitckaia2020_GF_pure | GF (geopolymer foam, pure water) | geopolymer |  | Cs | radionuclide | 250 | experimental_max | [12 empty] | metakaolin_geopolymer_foam | [7 empty] | 35000 | [7 empty] | 10.1016/j.jclepro.2020.122400 | petlitckaia2020 |  | TRUE | FALSE
petlitckaia2020_FGF_pure | FGF (functionalised geopolymer foam, pure water) | geopolymer |  | Cs | radionuclide | 175 | experimental_max | [12 empty] | metakaolin_geopolymer_foam_ferrocyanide | [7 empty] | 350000 | [7 empty] | 10.1016/j.jclepro.2020.122400 | petlitckaia2020 |  | TRUE | FALSE
petlitckaia2020_GF_fresh | GF (geopolymer foam, fresh water) | geopolymer |  | Cs | radionuclide | 150 | experimental_max | [6 empty] | K,Na,Mg,Ca | [5 empty] | metakaolin_geopolymer_foam | [15 empty] | 10.1016/j.jclepro.2020.122400 | petlitckaia2020 |  | TRUE | FALSE
petlitckaia2020_FGF_fresh | FGF (functionalised geopolymer foam, fresh water) | geopolymer |  | Cs | radionuclide | 100 | experimental_max | [6 empty] | K,Na,Mg,Ca | [5 empty] | metakaolin_geopolymer_foam_ferrocyanide | [15 empty] | 10.1016/j.jclepro.2020.122400 | petlitckaia2020 |  | TRUE | FALSE

## 02 Pool B immobilisation
sample_id | matrix_name | matrix_class | nuclide | loading_wt_pct | retention_value | retention_type | retention_std | censored | censoring_bound | leachant | duration_days | interval_label | ph_leachant | temperature_K | surface_area_volume_ratio | porosity_pct | capillary_pore_volume_mL_g | critical_pore_diameter_nm | bet_m2_g | si_al | na_al | k_al | ca_al | precursor | activator | activator_molarity | ca_si_al | q4_4al_pct | q4_3al_pct | q4_2al_pct | q4_1al_pct | q4_0al_pct | si_al_nmr | ari | al_iv_pct | cn_sr_exafs | chemical_shift_ppm | provenance_doi | source_label | leach_state | from_figure | value_repeated
kim2026_NaSr1 | NaSr1 | na_geopolymer | Sr | 1 | 15.5 | leachability_index |  | none |  | deionised_water | 28 | [8 empty] | 2.7 |  |  |  | metakaolin | sodium_silicate | [12 empty] | 10.1016/j.cemconres.2026.108214 | kim2026 | pre | FALSE | FALSE
kim2026_NaSr2 | NaSr2 | na_geopolymer | Sr | 2 | 14.8 | leachability_index |  | none |  | deionised_water | 28 | [8 empty] | 2.7 |  |  |  | metakaolin | sodium_silicate | [12 empty] | 10.1016/j.cemconres.2026.108214 | kim2026 | pre | FALSE | FALSE
kim2026_NaSr3 | NaSr3 | na_geopolymer | Sr | 3 | 16 | leachability_index |  | none |  | deionised_water | 28 | [8 empty] | 2.7 |  |  |  | metakaolin | sodium_silicate | [10 empty] | 7.87 |  | 10.1016/j.cemconres.2026.108214 | kim2026 | pre | FALSE | FALSE
kim2026_KSr1 | KSr1 | k_geopolymer | Sr | 1 |  | leachability_index |  | left | 0.001 | deionised_water | 28 | [8 empty] | 2.7 |  |  |  | metakaolin | potassium_silicate | [12 empty] | 10.1016/j.cemconres.2026.108214 | kim2026 | pre | FALSE | FALSE
kim2026_KSr2 | KSr2 | k_geopolymer | Sr | 2 |  | leachability_index |  | left | 0.001 | deionised_water | 28 | [8 empty] | 2.7 |  |  |  | metakaolin | potassium_silicate | [12 empty] | 10.1016/j.cemconres.2026.108214 | kim2026 | pre | FALSE | FALSE
kim2026_KSr3 | KSr3 | k_geopolymer | Sr | 3 | 16 | leachability_index |  | none |  | deionised_water | 28 | [8 empty] | 2.7 |  |  |  | metakaolin | potassium_silicate | [10 empty] | 7.55 |  | 10.1016/j.cemconres.2026.108214 | kim2026 | pre | FALSE | FALSE
nevin2026_C_0_pre | C_0 | k_geopolymer | none | 0 |  |  |  | none |  | deionised_water | 35 | [8 empty] | 3 |  |  |  | metakaolin | potassium_silicate |  |  | 23.9 | 38.6 | 32.1 | 5.4 |  | 1.42 | 2.81 |  |  | -88.5 | 10.1039/d5ta90211h | nevin2026 | pre | FALSE | FALSE
nevin2026_Sr_1_pre | Sr_1 | k_geopolymer | Sr | 1 | 18.7 | leachability_index | 7e-05 | none |  | deionised_water | 35 | [8 empty] | 3 |  |  |  | metakaolin | potassium_silicate |  |  | 18.2 | 44.3 | 31.8 | 5.7 |  | 1.45 | 2.75 |  |  | -89 | 10.1039/d5ta90211h | nevin2026 | pre | FALSE | FALSE
nevin2026_Sr_3_pre | Sr_3 | k_geopolymer | Sr | 3 | 19.1 | leachability_index | 1e-05 | none |  | deionised_water | 35 | [8 empty] | 3 |  |  |  | metakaolin | potassium_silicate |  |  | 17.3 | 47.4 | 33.1 | 2.3 |  | 1.43 | 2.799 |  |  | -89 | 10.1039/d5ta90211h | nevin2026 | pre | FALSE | FALSE
nevin2026_Cs_1_pre | Cs_1 | k_geopolymer | Cs | 1 | 13.3 | leachability_index | 1e-05 | none |  | deionised_water | 35 | [8 empty] | 3 |  |  |  | metakaolin | potassium_silicate |  |  | 21.3 | 36.1 | 37.7 | 4.9 |  | 1.46 | 2.738 |  |  | -88.5 | 10.1039/d5ta90211h | nevin2026 | pre | FALSE | FALSE
nevin2026_Cs_3_pre | Cs_3 | k_geopolymer | Cs | 3 | 13.2 | leachability_index | 2e-05 | none |  | deionised_water | 35 | [8 empty] | 3 |  |  |  | metakaolin | potassium_silicate |  |  | 26.5 | 38.1 | 29.9 | 5.4 |  | 1.4 | 2.855 |  |  | -88.5 | 10.1039/d5ta90211h | nevin2026 | pre | FALSE | FALSE
nevin2026_C_0_post | C_0 | k_geopolymer | none | 0 |  |  |  | none |  | deionised_water | 35 | [8 empty] | 3 |  |  |  | metakaolin | potassium_silicate |  |  | 21.7 | 41.7 | 32.5 | 4.2 |  | 1.42 | 2.811 |  |  | -88.5 | 10.1039/d5ta90211h | nevin2026 | post | FALSE | FALSE
nevin2026_Sr_1_post | Sr_1 | k_geopolymer | Sr | 1 |  |  |  | none |  | deionised_water | 35 | [8 empty] | 3 |  |  |  | metakaolin | potassium_silicate |  |  | 32.1 | 32.1 | 32.1 | 3.8 |  | 1.37 | 2.927 |  |  | -89 | 10.1039/d5ta90211h | nevin2026 | post | FALSE | FALSE
nevin2026_Sr_3_post | Sr_3 | k_geopolymer | Sr | 3 |  |  |  | none |  | deionised_water | 35 | [8 empty] | 3 |  |  |  | metakaolin | potassium_silicate |  |  | 24.6 | 37.3 | 32.8 | 5.3 |  | 1.42 | 2.812 |  |  | -89 | 10.1039/d5ta90211h | nevin2026 | post | FALSE | FALSE
nevin2026_Cs_1_post | Cs_1 | k_geopolymer | Cs | 1 |  |  |  | none |  | deionised_water | 35 | [8 empty] | 3 |  |  |  | metakaolin | potassium_silicate |  |  | 19.2 | 46 | 30.5 | 4.2 |  | 1.43 | 2.8 |  |  | -88.5 | 10.1039/d5ta90211h | nevin2026 | post | FALSE | FALSE
nevin2026_Cs_3_post | Cs_3 | k_geopolymer | Cs | 3 |  |  |  | none |  | deionised_water | 35 | [8 empty] | 3 |  |  |  | metakaolin | potassium_silicate |  |  | 21.9 | 38.8 | 32.5 | 6.8 |  | 1.45 | 2.758 |  |  | -88.5 | 10.1039/d5ta90211h | nevin2026 | post | FALSE | FALSE
kurumisawa2021_K11_1w | K11 | k_geopolymer | Cs |  | 4.7e-08 | d_ingress_cm2_s |  | none |  | CsCl_solution_immersion | 7 | 1w | [11 empty] | metakaolin | K2O | [12 empty] | 10.1617/s11527-021-01758-y | kurumisawa2021 | n/a | TRUE | FALSE
kurumisawa2021_K11_4w | K11 | k_geopolymer | Cs |  | 4e-08 | d_ingress_cm2_s |  | none |  | CsCl_solution_immersion | 28 | 4w | [11 empty] | metakaolin | K2O | [12 empty] | 10.1617/s11527-021-01758-y | kurumisawa2021 | n/a | TRUE | FALSE
kurumisawa2021_K9_1w | K9 | k_geopolymer | Cs |  | 7e-09 | d_ingress_cm2_s |  | none |  | CsCl_solution_immersion | 7 | 1w | [11 empty] | metakaolin | K2O | [12 empty] | 10.1617/s11527-021-01758-y | kurumisawa2021 | n/a | TRUE | FALSE
kurumisawa2021_K9_4w | K9 | k_geopolymer | Cs |  | 4.8e-09 | d_ingress_cm2_s |  | none |  | CsCl_solution_immersion | 28 | 4w | [11 empty] | metakaolin | K2O | [12 empty] | 10.1617/s11527-021-01758-y | kurumisawa2021 | n/a | TRUE | FALSE
kurumisawa2021_0.66K_1w | 0.66K | k_geopolymer | Cs |  | 4.4e-08 | d_ingress_cm2_s |  | none |  | CsCl_solution_immersion | 7 | 1w | [11 empty] | metakaolin | K2O | [12 empty] | 10.1617/s11527-021-01758-y | kurumisawa2021 | n/a | TRUE | FALSE
kurumisawa2021_0.66K_4w | 0.66K | k_geopolymer | Cs |  | 4e-08 | d_ingress_cm2_s |  | none |  | CsCl_solution_immersion | 28 | 4w | [11 empty] | metakaolin | K2O | [12 empty] | 10.1617/s11527-021-01758-y | kurumisawa2021 | n/a | TRUE | FALSE
kurumisawa2021_N11_1w | N11 | na_geopolymer | Cs |  | 8.3e-09 | d_ingress_cm2_s |  | none |  | CsCl_solution_immersion | 7 | 1w | [11 empty] | metakaolin | Na2O | [12 empty] | 10.1617/s11527-021-01758-y | kurumisawa2021 | n/a | TRUE | FALSE
kurumisawa2021_N11_4w | N11 | na_geopolymer | Cs |  | 4.7e-09 | d_ingress_cm2_s |  | none |  | CsCl_solution_immersion | 28 | 4w | [11 empty] | metakaolin | Na2O | [12 empty] | 10.1617/s11527-021-01758-y | kurumisawa2021 | n/a | TRUE | FALSE
kurumisawa2021_KN11_1w | KN11 | k_geopolymer | Cs |  | 1.9e-08 | d_ingress_cm2_s |  | none |  | CsCl_solution_immersion | 7 | 1w | [11 empty] | metakaolin | 0.5K2O+0.5Na2O | [12 empty] | 10.1617/s11527-021-01758-y | kurumisawa2021 | n/a | TRUE | FALSE
kurumisawa2021_KN11_4w | KN11 | k_geopolymer | Cs |  | 2e-08 | d_ingress_cm2_s |  | none |  | CsCl_solution_immersion | 28 | 4w | [11 empty] | metakaolin | 0.5K2O+0.5Na2O | [12 empty] | 10.1617/s11527-021-01758-y | kurumisawa2021 | n/a | TRUE | FALSE
jang2016_F1_Cs | FA1 geopolymer | fly_ash_geopolymer | Cs |  | 10 | leachability_index |  | none |  | deionised_water | 90 |  |  |  |  | 29.9 | 0.0309 | 62 | [5 empty] | fly_ash | NaOH_sodium_silicate | [12 empty] | 10.1016/j.jhazmat.2016.07.003 | jang2016 | n/a | FALSE | FALSE
jang2016_F1_Sr | FA1 geopolymer | fly_ash_geopolymer | Sr |  | 14.1 | leachability_index |  | none |  | deionised_water | 90 |  |  |  |  | 29.9 | 0.0309 | 62 | [5 empty] | fly_ash | NaOH_sodium_silicate | [12 empty] | 10.1016/j.jhazmat.2016.07.003 | jang2016 | n/a | FALSE | FALSE
jang2016_F2_Cs | FA2 geopolymer | fly_ash_geopolymer | Cs |  | 10.1 | leachability_index |  | none |  | deionised_water | 90 |  |  |  |  | 33.9 | 0.0971 | 151 | [5 empty] | fly_ash | NaOH_sodium_silicate | [12 empty] | 10.1016/j.jhazmat.2016.07.003 | jang2016 | n/a | FALSE | FALSE
jang2016_F2_Sr | FA2 geopolymer | fly_ash_geopolymer | Sr |  | 14.1 | leachability_index |  | none |  | deionised_water | 90 |  |  |  |  | 33.9 | 0.0971 | 151 | [5 empty] | fly_ash | NaOH_sodium_silicate | [12 empty] | 10.1016/j.jhazmat.2016.07.003 | jang2016 | n/a | FALSE | FALSE
jang2016_F3_Cs | FA3 geopolymer | fly_ash_geopolymer | Cs |  | 10.2 | leachability_index |  | none |  | deionised_water | 90 |  |  |  |  | 31.9 | 0.0208 | 50 | [5 empty] | fly_ash | NaOH_sodium_silicate | [12 empty] | 10.1016/j.jhazmat.2016.07.003 | jang2016 | n/a | FALSE | FALSE
jang2016_F3_Sr | FA3 geopolymer | fly_ash_geopolymer | Sr |  | 14.4 | leachability_index |  | none |  | deionised_water | 90 |  |  |  |  | 31.9 | 0.0208 | 50 | [5 empty] | fly_ash | NaOH_sodium_silicate | [12 empty] | 10.1016/j.jhazmat.2016.07.003 | jang2016 | n/a | FALSE | FALSE
jang2016_S1_Cs | FA3+BFS 90:10 | slag_blend | Cs |  | 7.1 | leachability_index |  | none |  | deionised_water | 90 |  |  |  |  | 39.7 | 0.2537 | 1567 | [5 empty] | fly_ash_slag | NaOH_sodium_silicate | [12 empty] | 10.1016/j.jhazmat.2016.07.003 | jang2016 | n/a | FALSE | FALSE
jang2016_S1_Sr | FA3+BFS 90:10 | slag_blend | Sr |  | 11.5 | leachability_index |  | none |  | deionised_water | 90 |  |  |  |  | 39.7 | 0.2537 | 1567 | [5 empty] | fly_ash_slag | NaOH_sodium_silicate | [12 empty] | 10.1016/j.jhazmat.2016.07.003 | jang2016 | n/a | FALSE | FALSE
jang2016_S3_Cs | FA3+BFS 70:30 | slag_blend | Cs |  | 8 | leachability_index |  | none |  | deionised_water | 90 |  |  |  |  | 31.9 | 0.0739 | 349 | [5 empty] | fly_ash_slag | NaOH_sodium_silicate | [12 empty] | 10.1016/j.jhazmat.2016.07.003 | jang2016 | n/a | FALSE | FALSE
jang2016_S3_Sr | FA3+BFS 70:30 | slag_blend | Sr |  | 12.7 | leachability_index |  | none |  | deionised_water | 90 |  |  |  |  | 31.9 | 0.0739 | 349 | [5 empty] | fly_ash_slag | NaOH_sodium_silicate | [12 empty] | 10.1016/j.jhazmat.2016.07.003 | jang2016 | n/a | FALSE | FALSE
jang2016_S5_Cs | FA3+BFS 50:50 | slag_blend | Cs |  | 8 | leachability_index |  | none |  | deionised_water | 90 |  |  |  |  | 25.9 | 0.0444 | 227 | [5 empty] | fly_ash_slag | NaOH_sodium_silicate | [12 empty] | 10.1016/j.jhazmat.2016.07.003 | jang2016 | n/a | FALSE | FALSE
jang2016_S5_Sr | FA3+BFS 50:50 | slag_blend | Sr |  | 12.1 | leachability_index |  | none |  | deionised_water | 90 |  |  |  |  | 25.9 | 0.0444 | 227 | [5 empty] | fly_ash_slag | NaOH_sodium_silicate | [12 empty] | 10.1016/j.jhazmat.2016.07.003 | jang2016 | n/a | FALSE | FALSE
jang2016_PC_Cs | Portland cement | portland_cement | Cs |  | 7 | leachability_index |  | none |  | deionised_water | 90 |  |  |  |  | 28.3 | 0.1115 | 284 | [5 empty] | portland_cement | [13 empty] | 10.1016/j.jhazmat.2016.07.003 | jang2016 | n/a | FALSE | FALSE
jang2016_PC_Sr | Portland cement | portland_cement | Sr |  | 9.8 | leachability_index |  | none |  | deionised_water | 90 |  |  |  |  | 28.3 | 0.1115 | 284 | [5 empty] | portland_cement | [13 empty] | 10.1016/j.jhazmat.2016.07.003 | jang2016 | n/a | FALSE | FALSE
stanojevic2025_G-FA-2%Cs | G-FA-2%Cs | fly_ash_geopolymer | Cs | 2 | 10.3 | leachability_index |  | none |  | deionised_water | 90 | [12 empty] | fly_ash | sodium_silicate | [12 empty] | 10.1016/j.conbuildmat.2025.144217 | stanojevic2025 | n/a | TRUE | FALSE
stanojevic2025_G-FA-5%Cs | G-FA-5%Cs | fly_ash_geopolymer | Cs | 5 | 9.9 | leachability_index |  | none |  | deionised_water | 90 | [12 empty] | fly_ash | sodium_silicate | [12 empty] | 10.1016/j.conbuildmat.2025.144217 | stanojevic2025 | n/a | TRUE | FALSE
komljenovic2020_AABFS-2%Cs | AABFS-2%Cs | slag_blend | Cs | 2 | 7.8 | leachability_index |  | none |  | deionised_water | 5 | [12 empty] | blast_furnace_slag | sodium_silicate | [12 empty] | 10.1016/j.jhazmat.2019.121765 | komljenovic2020 | n/a | TRUE | FALSE
komljenovic2020_AABFS-5%Cs | AABFS-5%Cs | slag_blend | Cs | 5 | 7 | leachability_index |  | none |  | deionised_water | 5 | [12 empty] | blast_furnace_slag | sodium_silicate | [12 empty] | 10.1016/j.jhazmat.2019.121765 | komljenovic2020 | n/a | TRUE | FALSE
arbelhaddad2022_2.5pctCs | MK-GP 2.5%Cs | na_geopolymer | Cs |  | 0.044 | clf |  | none |  | deionised_water | 2 | [8 empty] | 1 |  |  |  | metakaolin | NaOH_CsOH | [12 empty] | Arbel-Haddad 2022 J.Nucl.Mater 133Cs MK-geopolymer (DOI-unverified-AAM) | arbelhaddad2022 | n/a | FALSE | FALSE
arbelhaddad2022_5pctCs | MK-GP 5%Cs | na_geopolymer | Cs |  | 0.008 | clf |  | none |  | deionised_water | 2 | [8 empty] | 1 |  |  |  | metakaolin | NaOH_CsOH | [12 empty] | Arbel-Haddad 2022 J.Nucl.Mater 133Cs MK-geopolymer (DOI-unverified-AAM) | arbelhaddad2022 | n/a | FALSE | FALSE
arbelhaddad2022_7.5pctCs | MK-GP 7.5%Cs | na_geopolymer | Cs |  | 0.004 | clf |  | none |  | deionised_water | 2 | [8 empty] | 1 |  |  |  | metakaolin | NaOH_CsOH | [12 empty] | Arbel-Haddad 2022 J.Nucl.Mater 133Cs MK-geopolymer (DOI-unverified-AAM) | arbelhaddad2022 | n/a | FALSE | FALSE
arbelhaddad2022_25pctCs | MK-GP 25%Cs | na_geopolymer | Cs |  | 0.006 | clf |  | none |  | deionised_water | 2 | [8 empty] | 1 |  |  |  | metakaolin | NaOH_CsOH | [12 empty] | Arbel-Haddad 2022 J.Nucl.Mater 133Cs MK-geopolymer (DOI-unverified-AAM) | arbelhaddad2022 | n/a | FALSE | FALSE
arbelhaddad2022_50pctCs | MK-GP 50%Cs | na_geopolymer | Cs |  | 0.056 | clf |  | none |  | deionised_water | 2 | [8 empty] | 1 |  |  |  | metakaolin | NaOH_CsOH | [12 empty] | Arbel-Haddad 2022 J.Nucl.Mater 133Cs MK-geopolymer (DOI-unverified-AAM) | arbelhaddad2022 | n/a | FALSE | FALSE
arbelhaddad2022_100pctCs | MK-GP 100%Cs | na_geopolymer | Cs |  | 0.139 | clf |  | none |  | deionised_water | 2 | [8 empty] | 1 |  |  |  | metakaolin | NaOH_CsOH | [12 empty] | Arbel-Haddad 2022 J.Nucl.Mater 133Cs MK-geopolymer (DOI-unverified-AAM) | arbelhaddad2022 | n/a | FALSE | FALSE
frederickx2025_low_Cs | MK N-A-S-H waste form (low loading) | na_geopolymer | Cs |  | 6.9 | leachability_index |  | none |  | NH4NO3_accelerated | [13 empty] | metakaolin_blast_furnace_slag | sodium_silicate | [12 empty] | 10.3390/su17041756 | frederickx2025 | n/a | FALSE | FALSE
frederickx2025_low_Sr | MK N-A-S-H waste form (low loading) | na_geopolymer | Sr |  | 7 | leachability_index |  | none |  | NH4NO3_accelerated | [13 empty] | metakaolin_blast_furnace_slag | sodium_silicate | [12 empty] | 10.3390/su17041756 | frederickx2025 | n/a | FALSE | FALSE
frederickx2025_high_Cs | MK N-A-S-H waste form (high loading) | na_geopolymer | Cs |  | 7 | leachability_index |  | none |  | NH4NO3_accelerated | [13 empty] | metakaolin_blast_furnace_slag | sodium_silicate | [12 empty] | 10.3390/su17041756 | frederickx2025 | n/a | FALSE | FALSE
frederickx2025_high_Sr | MK N-A-S-H waste form (high loading) | na_geopolymer | Sr |  | 6.7 | leachability_index |  | none |  | NH4NO3_accelerated | [13 empty] | metakaolin_blast_furnace_slag | sodium_silicate | [12 empty] | 10.3390/su17041756 | frederickx2025 | n/a | FALSE | FALSE
vandevenne2018_AAM_1_Cs | AAM_1 | slag_blend | Cs | 1 | 14 | leached_pct | 2 | none |  | milli_q_water | 28 |  |  | 363.15 | [5 empty] | 0.95 |  |  |  | synthetic_ca_si_al_slag | sodium_hydroxide |  | 0.42 | [10 empty] | 10.1016/j.jnucmat.2018.08.045 | vandevenne2018 | n/a | FALSE | FALSE
vandevenne2018_AAM_1_Sr | AAM_1 | slag_blend | Sr | 1 | 1.11 | leached_pct | 0.07 | none |  | milli_q_water | 28 |  |  | 363.15 | [5 empty] | 0.95 |  |  |  | synthetic_ca_si_al_slag | sodium_hydroxide |  | 0.42 | [10 empty] | 10.1016/j.jnucmat.2018.08.045 | vandevenne2018 | n/a | FALSE | FALSE
vandevenne2018_AAM_1.1_Cs | AAM_1.1 | slag_blend | Cs | 1 | 7.8 | leached_pct | 0.3 | none |  | milli_q_water | 28 |  |  | 363.15 | [5 empty] | 1.1 |  |  |  | synthetic_ca_si_al_slag | sodium_hydroxide |  | 0.43 | [10 empty] | 10.1016/j.jnucmat.2018.08.045 | vandevenne2018 | n/a | FALSE | FALSE
vandevenne2018_AAM_1.1_Sr | AAM_1.1 | slag_blend | Sr | 1 | 0.5 | leached_pct | 0.04 | none |  | milli_q_water | 28 |  |  | 363.15 | [5 empty] | 1.1 |  |  |  | synthetic_ca_si_al_slag | sodium_hydroxide |  | 0.43 | [10 empty] | 10.1016/j.jnucmat.2018.08.045 | vandevenne2018 | n/a | FALSE | FALSE
vandevenne2018_AAM_2_Cs | AAM_2 | slag_blend | Cs | 1 | 20.1 | leached_pct | 0.5 | none |  | milli_q_water | 28 |  |  | 363.15 | [5 empty] | 2 |  |  |  | synthetic_ca_si_al_slag | sodium_hydroxide |  | 0.44 | [10 empty] | 10.1016/j.jnucmat.2018.08.045 | vandevenne2018 | n/a | FALSE | FALSE
vandevenne2018_AAM_2_Sr | AAM_2 | slag_blend | Sr | 1 | 0.74 | leached_pct | 0.3 | none |  | milli_q_water | 28 |  |  | 363.15 | [5 empty] | 2 |  |  |  | synthetic_ca_si_al_slag | sodium_hydroxide |  | 0.44 | [10 empty] | 10.1016/j.jnucmat.2018.08.045 | vandevenne2018 | n/a | FALSE | FALSE
vandevenne2018_AAM_2.4_Cs | AAM_2.4 | slag_blend | Cs | 1 | 40 | leached_pct | 2 | none |  | milli_q_water | 28 |  |  | 363.15 | [5 empty] | 2.4 |  |  |  | synthetic_ca_si_al_slag | sodium_hydroxide |  | 0.59 | [10 empty] | 10.1016/j.jnucmat.2018.08.045 | vandevenne2018 | n/a | FALSE | FALSE
vandevenne2018_AAM_2.4_Sr | AAM_2.4 | slag_blend | Sr | 1 | 1.4 | leached_pct | 0.2 | none |  | milli_q_water | 28 |  |  | 363.15 | [5 empty] | 2.4 |  |  |  | synthetic_ca_si_al_slag | sodium_hydroxide |  | 0.59 | [10 empty] | 10.1016/j.jnucmat.2018.08.045 | vandevenne2018 | n/a | FALSE | FALSE
vandevenne2018_AAM_3.4_Cs | AAM_3.4 | slag_blend | Cs | 1 | 46 | leached_pct | 2 | none |  | milli_q_water | 28 |  |  | 363.15 | [5 empty] | 3.4 |  |  |  | synthetic_ca_si_al_slag | sodium_hydroxide |  | 1 | [10 empty] | 10.1016/j.jnucmat.2018.08.045 | vandevenne2018 | n/a | FALSE | FALSE
vandevenne2018_AAM_3.4_Sr | AAM_3.4 | slag_blend | Sr | 1 | 4.9 | leached_pct | 0.5 | none |  | milli_q_water | 28 |  |  | 363.15 | [5 empty] | 3.4 |  |  |  | synthetic_ca_si_al_slag | sodium_hydroxide |  | 1 | [10 empty] | 10.1016/j.jnucmat.2018.08.045 | vandevenne2018 | n/a | FALSE | FALSE
vandevenne2018_AAM_3.4b_Cs | AAM_3.4b | slag_blend | Cs | 1 | 40.9 | leached_pct | 0.7 | none |  | milli_q_water | 28 |  |  | 363.15 | [5 empty] | 3.4 |  |  |  | synthetic_ca_si_al_slag | sodium_hydroxide |  | 1 | [10 empty] | 10.1016/j.jnucmat.2018.08.045 | vandevenne2018 | n/a | FALSE | TRUE
vandevenne2018_AAM_3.4b_Sr | AAM_3.4b | slag_blend | Sr | 1 | 5 | leached_pct | 0.4 | none |  | milli_q_water | 28 |  |  | 363.15 | [5 empty] | 3.4 |  |  |  | synthetic_ca_si_al_slag | sodium_hydroxide |  | 1 | [10 empty] | 10.1016/j.jnucmat.2018.08.045 | vandevenne2018 | n/a | FALSE | TRUE
vandevenne2018_AAM_5.1_Cs | AAM_5.1 | slag_blend | Cs | 1 | 27.8 | leached_pct | 0.9 | none |  | milli_q_water | 28 |  |  | 363.15 | [5 empty] | 5.1 |  |  |  | synthetic_ca_si_al_slag | sodium_hydroxide |  | 0.45 | [10 empty] | 10.1016/j.jnucmat.2018.08.045 | vandevenne2018 | n/a | FALSE | FALSE
vandevenne2018_AAM_5.1_Sr | AAM_5.1 | slag_blend | Sr | 1 | 0.9 | leached_pct | 0.1 | none |  | milli_q_water | 28 |  |  | 363.15 | [5 empty] | 5.1 |  |  |  | synthetic_ca_si_al_slag | sodium_hydroxide |  | 0.45 | [10 empty] | 10.1016/j.jnucmat.2018.08.045 | vandevenne2018 | n/a | FALSE | FALSE
jain2022_Cs2 | FA-GP 2 wt% Cs | fly_ash_geopolymer | Cs | 2 | 12.5 | leachability_index |  | none |  | deionised_water | [6 empty] | 0.028 |  | 13.66 |  |  |  |  | fly_ash | sodium_hydroxide | 5 | [11 empty] | 10.1016/j.cemconcomp.2022.104679 | jain2022 | n/a | FALSE | FALSE
jain2022_Cs5 | FA-GP 5 wt% Cs | fly_ash_geopolymer | Cs | 5 | 11.5 | leachability_index |  | none |  | deionised_water | [6 empty] | 0.017 |  | 9.45 |  |  |  |  | fly_ash | sodium_hydroxide | 5 | [11 empty] | 10.1016/j.cemconcomp.2022.104679 | jain2022 | n/a | FALSE | FALSE
jain2022_Cs8 | FA-GP 8 wt% Cs | fly_ash_geopolymer | Cs | 8 | 12.3 | leachability_index |  | none |  | deionised_water | [6 empty] | 0.027 |  | 11.43 |  |  |  |  | fly_ash | sodium_hydroxide | 5 | [11 empty] | 10.1016/j.cemconcomp.2022.104679 | jain2022 | n/a | FALSE | FALSE
jain2022_Cs11 | FA-GP 11 wt% Cs | fly_ash_geopolymer | Cs | 11 | 13.4 | leachability_index |  | none |  | deionised_water | [6 empty] | 0.034 |  | 21.77 |  |  |  |  | fly_ash | sodium_hydroxide | 5 | [11 empty] | 10.1016/j.cemconcomp.2022.104679 | jain2022 | n/a | FALSE | FALSE
jain2022_Cs20 | FA-GP 20 wt% Cs | fly_ash_geopolymer | Cs | 20 | 14.5 | leachability_index |  | none |  | deionised_water | [6 empty] | 0.061 |  | 40 |  |  |  |  | fly_ash | sodium_hydroxide | 5 | [11 empty] | 10.1016/j.cemconcomp.2022.104679 | jain2022 | n/a | FALSE | FALSE

## 03 Excluded rows
source | sorbent | species | action | reason | finding
elnaggar2018 | Na-MK | Cs | REMOVED | El-Naggar 2018 reports ONLY MKBFS systems. This row carries the values of U-P MK100 from the magnetic-ternary paper — a misattribution. | F7
elnaggar2018 | K-MK | Cs | REMOVED | Verbatim duplicate of K-MKBFS, presented as a distinct sorbent. | F7
niu2022 | MS-GP | Cs | REMOVED | Niu 2022 tabulates no capacities at all — only ion-exchange log K. | F7
niu2022 | SC-GP | Cs | REMOVED | Niu 2022 tabulates no capacities at all — only ion-exchange log K. | F7
niu2022 | MS-GP | Sr | REMOVED | Niu 2022 tabulates no capacities at all — only ion-exchange log K. | F7
niu2022 | SC-GP | Sr | REMOVED | Niu 2022 tabulates no capacities at all — only ion-exchange log K. | F7
hamed2025_magnetic | MU-PMK80 | Sr | RELABELLED | Values are real but belong to a different element: they are Eu-152+154, not Sr. | F7
lei2021 | M/SZMs | Cs | RE-TYPED | Cs was fitted by a Freundlich model, not Langmuir; the capacity type was mislabelled. Sr in the same paper is Langmuir. | F13

## 04 Audit trail
source_file | source_table | n_rows | veracity | utility | reason
data/raw/GEOMIND_RADIOACTIVE_MASTER.xlsx | Feasibility_Ranges | 9 | FALSE | DISCARD | F6: constants verbatim from retired tool v1.0.0; rejects 7/9 feasible samples
data/raw/GEOMIND_RADIOACTIVE_MASTER.xlsx | Sr_Immobilization_Mechanisms | 9 | FALSE | DISCARD | AUDIT F11: NO source column at all + 66.7% internal duplication. Same signature as the fabricated Na-MK/K-MK rows (F7). Untraceable and largely repeated - do not use.
data/raw/Physical_Data.csv | _ | 867 | PROBABLE | SUPPORTING | Concrete strength; Si_Al/Density/Metakaolin dropped (F1,F2)
data/raw/Physical_Data.xlsx | ورقة2 | 867 | PROBABLE | SUPPORTING | Concrete strength; Si_Al/Density/Metakaolin dropped (F1,F2)
data/raw/GEOMIND_RADIOACTIVE_MASTER.xlsx | GEOMIND_Parameters | 55 | PROBABLE | SUPPORTING | Model/GEOMIND parameter list; descriptive
data/raw/Functional_Data.csv | _ | 28 | PROBABLE | CORE | Hand-compiled Cs/Sr capacities; 10/31 expanded rows failed audit (F7)
data/raw/Functional_Data.xlsx | ورقة3 | 28 | PROBABLE | CORE | Hand-compiled Cs/Sr capacities; 10/31 expanded rows failed audit (F7)
data/raw/GEOMIND_RADIOACTIVE_MASTER.xlsx | Adsorption_Isotherms | 21 | REDUNDANT | DISCARD | F8: duplicates Functional_Data incl. fabricated Na-MK/K-MK; 3 extra values are Co-60
data/raw/GEOMIND_RADIOACTIVE_MASTER.xlsx | Thermodynamics_Expanded | 18 | REDUNDANT | DISCARD | Same shape/columns as Thermodynamics
data/raw/GEOMIND_RADIOACTIVE_MASTER.xlsx | Cs_Isotherms | 15 | REDUNDANT | DISCARD | F8: strict subset of Adsorption_Isotherms
data/raw/GEOMIND_RADIOACTIVE_MASTER.xlsx | Summary_Statistics_GEOMIND_R | 13 | REDUNDANT | DISCARD | Derived summary of other sheets
data/raw/GEOMIND_R_MASTER_DATABASE_v2.xlsx | Sheet1 | 867 | UNVERIFIED | DISCARD | F4: disagrees with Physical_Data in 22 cells, no changelog
data/raw/GEOMIND_RADIOACTIVE_MASTER.xlsx | Surface_Complexation | 38 | UNVERIFIED | CONTEXT | AUDIT: Source column cites 'Eq. (10)-(12)' - EQUATION references, not data sources. These are model outputs, not measurements. Cannot be source-verified.
data/raw/GEOMIND_RADIOACTIVE_MASTER.xlsx | Leaching_Model_Comparison | 24 | UNVERIFIED | CONTEXT | Leaching model fits
data/raw/GEOMIND_RADIOACTIVE_MASTER.xlsx | Thermodynamics | 18 | UNVERIFIED | CONTEXT | dG/dH/dS; explains temperature trends, not capacity
data/raw/GEOMIND_RADIOACTIVE_MASTER.xlsx | MD_Simulation_Sr_Cs | 18 | UNVERIFIED | CONTEXT | AUDIT: cites Duque_Redondo_2023 (not held). Simulation output, not measurement.
data/raw/GEOMIND_RADIOACTIVE_MASTER.xlsx | FTIR_Sr_Characterization | 18 | UNVERIFIED | SUPPORTING | AUDIT: 88.9% internal duplication - near-zero information content.
data/raw/GEOMIND_RADIOACTIVE_MASTER.xlsx | Surface_Complexation_Sr | 15 | UNVERIFIED | CONTEXT | AUDIT: cites Yildirim_2024, a paper we do NOT hold. Unverifiable until acquired.
data/raw/GEOMIND_RADIOACTIVE_MASTER.xlsx | Mass_Transport_Models_Sr | 12 | UNVERIFIED | CONTEXT | Diffusivity/transport models
data/raw/GEOMIND_RADIOACTIVE_MASTER.xlsx | XRD_Sr_Phases | 11 | UNVERIFIED | SUPPORTING | AUDIT: 72.7% internal duplication. Cites Kim_2026 (not held).
data/raw/GEOMIND_RADIOACTIVE_MASTER.xlsx | Sr_Leaching_Data | 10 | UNVERIFIED | CONTEXT | AUDIT: cites Kim_2026/Nevin_2026/Yildirim_2024; only Nevin held. 54.8% duplication.
data/raw/GEOMIND_RADIOACTIVE_MASTER.xlsx | Zeolite_Comparison_Sr_Cs | 8 | UNVERIFIED | CONTEXT | AUDIT: cites Duque_Redondo_2023 (not held). 21.9% duplication.
data/raw/GEOMIND_RADIOACTIVE_MASTER.xlsx | EXAFS_Sr_Structural_Parameters | 8 | UNVERIFIED | SUPPORTING | AUDIT: 31.2% duplication; cites Kim_2026 (not held). Verify before feature use.
data/raw/GEOMIND_RADIOACTIVE_MASTER.xlsx | Magnetic_Properties | 3 | UNVERIFIED | CONTEXT | Magnetisation of magnetic composites; niche
data/external/aam-oulu-2026/2. Characterization data/1. Characterization of precursors/XRD precursors/All XRD data (precursors).xlsx | Sheet1 | 5001 | VERIFIED_TRUE | SUPPORTING | Raw XRD diffractograms; phase ID - supports crystallinity descriptors
data/external/aam-oulu-2026/2. Characterization data/2. Characterization data of AAMs and geopolymers/XRD AAMs & geopolymers/All XRD data (AAM & geopolymer).xlsx | AAMs and geopolymer XRD | 5001 | VERIFIED_TRUE | SUPPORTING | Raw XRD diffractograms; phase ID - supports crystallinity descriptors
data/external/aam-oulu-2026/2. Characterization data/2. Characterization data of AAMs and geopolymers/Si NMR AAMs & geopolymers/All data.xlsx | Sheet1 | 2049 | VERIFIED_TRUE | SUPPORTING | Raw 29Si MAS-NMR spectra; needs deconvolution to yield Q4(mAl) (see NMR plan)
data/external/aam-oulu-2026/2. Characterization data/2. Characterization data of AAMs and geopolymers/FTIR AAMs & geopolymers/All FTIR data.xlsx | FTIR data | 1868 | VERIFIED_TRUE | SUPPORTING | Raw FTIR spectra; Si-O-T band positions track network polymerisation
data/raw/Data.xlsx | Sheet1 | 672 | VERIFIED_TRUE | SUPPORTING | Upstream source of Physical_Data strengths
data/external/aam-oulu-2026/2. Characterization data/2. Characterization data of AAMs and geopolymers/PSD AAMs & geopolymers/Sample 1-11.xlsx | S-10 | 192 | VERIFIED_TRUE | SUPPORTING | Particle size distributions
data/external/aam-oulu-2026/2. Characterization data/2. Characterization data of AAMs and geopolymers/PSD AAMs & geopolymers/Sample 1-11.xlsx | S-11 | 192 | VERIFIED_TRUE | SUPPORTING | Particle size distributions
data/raw/N data.xls | Sheet1 | 186 | VERIFIED_TRUE | SUPPORTING | Second upstream strength source
data/external/aam-oulu-2026/2. Characterization data/2. Characterization data of AAMs and geopolymers/PSD AAMs & geopolymers/Sample 1-11.xlsx | S-1 | 186 | VERIFIED_TRUE | SUPPORTING | Particle size distributions
data/external/aam-oulu-2026/2. Characterization data/2. Characterization data of AAMs and geopolymers/PSD AAMs & geopolymers/Sample 1-11.xlsx | S-2 | 186 | VERIFIED_TRUE | SUPPORTING | Particle size distributions
data/external/aam-oulu-2026/2. Characterization data/2. Characterization data of AAMs and geopolymers/PSD AAMs & geopolymers/Sample 1-11.xlsx | S-3 | 186 | VERIFIED_TRUE | SUPPORTING | Particle size distributions
data/external/aam-oulu-2026/2. Characterization data/2. Characterization data of AAMs and geopolymers/PSD AAMs & geopolymers/Sample 1-11.xlsx | S-4 | 186 | VERIFIED_TRUE | SUPPORTING | Particle size distributions
data/external/aam-oulu-2026/2. Characterization data/2. Characterization data of AAMs and geopolymers/PSD AAMs & geopolymers/Sample 1-11.xlsx | S-5 | 186 | VERIFIED_TRUE | SUPPORTING | Particle size distributions
data/external/aam-oulu-2026/2. Characterization data/2. Characterization data of AAMs and geopolymers/PSD AAMs & geopolymers/Sample 1-11.xlsx | S-6 | 186 | VERIFIED_TRUE | SUPPORTING | Particle size distributions
data/external/aam-oulu-2026/2. Characterization data/2. Characterization data of AAMs and geopolymers/PSD AAMs & geopolymers/Sample 1-11.xlsx | S-7 | 186 | VERIFIED_TRUE | SUPPORTING | Particle size distributions
data/external/aam-oulu-2026/2. Characterization data/2. Characterization data of AAMs and geopolymers/PSD AAMs & geopolymers/Sample 1-11.xlsx | S-8 | 186 | VERIFIED_TRUE | SUPPORTING | Particle size distributions
data/external/aam-oulu-2026/2. Characterization data/2. Characterization data of AAMs and geopolymers/PSD AAMs & geopolymers/Sample 1-11.xlsx | S-9 | 186 | VERIFIED_TRUE | SUPPORTING | Particle size distributions
data/external/aam-oulu-2026/2. Characterization data/2. Characterization data of AAMs and geopolymers/PSD AAMs & geopolymers/Sample 12-20.xlsx | S-12 | 186 | VERIFIED_TRUE | SUPPORTING | Particle size distributions
data/external/aam-oulu-2026/2. Characterization data/2. Characterization data of AAMs and geopolymers/PSD AAMs & geopolymers/Sample 12-20.xlsx | S-13 | 186 | VERIFIED_TRUE | SUPPORTING | Particle size distributions
data/external/aam-oulu-2026/2. Characterization data/2. Characterization data of AAMs and geopolymers/PSD AAMs & geopolymers/Sample 12-20.xlsx | S-14 | 186 | VERIFIED_TRUE | SUPPORTING | Particle size distributions
data/external/aam-oulu-2026/2. Characterization data/2. Characterization data of AAMs and geopolymers/PSD AAMs & geopolymers/Sample 12-20.xlsx | S-15 | 186 | VERIFIED_TRUE | SUPPORTING | Particle size distributions
data/external/aam-oulu-2026/2. Characterization data/2. Characterization data of AAMs and geopolymers/PSD AAMs & geopolymers/Sample 12-20.xlsx | S-16 | 186 | VERIFIED_TRUE | SUPPORTING | Particle size distributions
data/external/aam-oulu-2026/2. Characterization data/2. Characterization data of AAMs and geopolymers/PSD AAMs & geopolymers/Sample 12-20.xlsx | S-17 | 186 | VERIFIED_TRUE | SUPPORTING | Particle size distributions
data/external/aam-oulu-2026/2. Characterization data/2. Characterization data of AAMs and geopolymers/PSD AAMs & geopolymers/Sample 12-20.xlsx | S-18 | 186 | VERIFIED_TRUE | SUPPORTING | Particle size distributions
data/external/aam-oulu-2026/2. Characterization data/2. Characterization data of AAMs and geopolymers/PSD AAMs & geopolymers/Sample 12-20.xlsx | S-19 | 186 | VERIFIED_TRUE | SUPPORTING | Particle size distributions
data/external/aam-oulu-2026/2. Characterization data/2. Characterization data of AAMs and geopolymers/PSD AAMs & geopolymers/Sample 12-20.xlsx | S-20 | 186 | VERIFIED_TRUE | SUPPORTING | Particle size distributions
data/external/aam-oulu-2026/2. Characterization data/1. Characterization of precursors/XRF precursors/Sample 1-10 & 17, 18, 19, 20.xlsx | Sheet1 | 101 | VERIFIED_TRUE | CORE | XRF elemental composition - the measured basis for Si/Al
data/external/aam-oulu-2026/2. Characterization data/2. Characterization data of AAMs and geopolymers/XRF AAMs & geopolymers/XRF_AAMs and geopolymers.xlsx | elem. | 76 | VERIFIED_TRUE | CORE | XRF elemental composition - the measured basis for Si/Al
data/external/aam-oulu-2026/3. Adsorption data/MB.xlsx | MB adsorption experiment | 67 | VERIFIED_TRUE | CORE | Oulu batch adsorption workbooks (NH4+, MB, R6G)
data/external/aam-oulu-2026/3. Adsorption data/R6G.xlsx | R6G adsorption experiment | 67 | VERIFIED_TRUE | CORE | Oulu batch adsorption workbooks (NH4+, MB, R6G)
data/raw/external/oulu2026_adsorption.csv | _ | 63 | VERIFIED_TRUE | CORE | Oulu tidy extract; NH4+/dyes with BET
data/external/aam-oulu-2026/2. Characterization data/1. Characterization of precursors/XRF precursors/Sample 11-16.xlsx | Sheet1 | 55 | VERIFIED_TRUE | CORE | XRF elemental composition - the measured basis for Si/Al
data/raw/GEOMIND_RADIOACTIVE_MASTER.xlsx | Validation_Samples | 45 | VERIFIED_TRUE | CORE | Paper Table S5, 15 samples x 3 property types
data/external/aam-oulu-2026/2. Characterization data/2. Characterization data of AAMs and geopolymers/XRF AAMs & geopolymers/XRF_AAMs and geopolymers.xlsx | oxide list | 29 | VERIFIED_TRUE | CORE | XRF elemental composition - the measured basis for Si/Al
data/external/aam-oulu-2026/2. Characterization data/1. Characterization of precursors/XRF precursors/Sample 1-10 & 17, 18, 19, 20.xlsx | Sheet2 | 28 | VERIFIED_TRUE | CORE | XRF elemental composition - the measured basis for Si/Al
data/external/aam-oulu-2026/3. Adsorption data/Ammonium ion.xlsx | NH4 adsorption experiment | 27 | VERIFIED_TRUE | CORE | Oulu batch adsorption workbooks (NH4+, MB, R6G)
data/external/aam-oulu-2026/1. Material syntehesis data/Synthesis data.xlsx | XRF calculation of precusrsors | 26 | VERIFIED_TRUE | CORE | Designed Si:Al:Na:Ca ratios and reagent masses - the composition axis
data/external/aam-oulu-2026/1. Material syntehesis data/Synthesis data.xlsx | XRF calculation of AAMs | 26 | VERIFIED_TRUE | CORE | Designed Si:Al:Na:Ca ratios and reagent masses - the composition axis
data/external/aam-oulu-2026/2. Characterization data/2. Characterization data of AAMs and geopolymers/Zeta potential AAMs & geopolymers/Zeta Potential.xlsx | Zeta potential | 26 | VERIFIED_TRUE | SUPPORTING | Zeta potential; surface charge, mechanistically relevant to cation uptake
data/external/aam-oulu-2026/1. Material syntehesis data/Synthesis data.xlsx | NaOH and water required | 25 | VERIFIED_TRUE | CORE | Designed Si:Al:Na:Ca ratios and reagent masses - the composition axis
data/external/aam-oulu-2026/1. Material syntehesis data/Synthesis data.xlsx | Sample ID & Chemical | 24 | VERIFIED_TRUE | CORE | Designed Si:Al:Na:Ca ratios and reagent masses - the composition axis
data/raw/Metadata.xlsx | ورقة2 | 20 | VERIFIED_TRUE | SUPPORTING | Column dictionary; cp1256 encoded
data/raw/Metadata.csv | _ | 19 | VERIFIED_TRUE | SUPPORTING | Column dictionary; cp1256 encoded
data/raw/GEOMIND_RADIOACTIVE_MASTER.xlsx | GEOMIND_Samples | 10 | VERIFIED_TRUE | CORE | Paper's 10 published samples; schema matches authors' CSV
data/raw/GEOMIND_RADIOACTIVE_MASTER.xlsx | NMR_Sr_Cs_Data | 10 | VERIFIED_TRUE | SUPPORTING | Q4(mAl) for Nevin 2026; NOT transplanted (0 matches to Varon); single formulation Si/Al=3
data/external/aam-oulu-2026/3. Adsorption data/MB.xlsx | STD curve | 10 | VERIFIED_TRUE | CORE | Oulu batch adsorption workbooks (NH4+, MB, R6G)
data/external/aam-oulu-2026/3. Adsorption data/R6G.xlsx | STD Curve | 8 | VERIFIED_TRUE | CORE | Oulu batch adsorption workbooks (NH4+, MB, R6G)
data/external/aam-oulu-2026/2. Characterization data/2. Characterization data of AAMs and geopolymers/BET-BJH AAMs & geopolymers/S-1.xls | _ERROR_ | 1 | VERIFIED_TRUE | SUPPORTING | BET/BJH isotherms; surface area and porosity
data/external/aam-oulu-2026/2. Characterization data/2. Characterization data of AAMs and geopolymers/BET-BJH AAMs & geopolymers/S-10.xls | _ERROR_ | 1 | VERIFIED_TRUE | SUPPORTING | BET/BJH isotherms; surface area and porosity
data/external/aam-oulu-2026/2. Characterization data/2. Characterization data of AAMs and geopolymers/BET-BJH AAMs & geopolymers/S-11.xls | _ERROR_ | 1 | VERIFIED_TRUE | SUPPORTING | BET/BJH isotherms; surface area and porosity
data/external/aam-oulu-2026/2. Characterization data/2. Characterization data of AAMs and geopolymers/BET-BJH AAMs & geopolymers/S-12.xls | _ERROR_ | 1 | VERIFIED_TRUE | SUPPORTING | BET/BJH isotherms; surface area and porosity
data/external/aam-oulu-2026/2. Characterization data/2. Characterization data of AAMs and geopolymers/BET-BJH AAMs & geopolymers/S-13.xls | _ERROR_ | 1 | VERIFIED_TRUE | SUPPORTING | BET/BJH isotherms; surface area and porosity
data/external/aam-oulu-2026/2. Characterization data/2. Characterization data of AAMs and geopolymers/BET-BJH AAMs & geopolymers/S-14.xls | _ERROR_ | 1 | VERIFIED_TRUE | SUPPORTING | BET/BJH isotherms; surface area and porosity
data/external/aam-oulu-2026/2. Characterization data/2. Characterization data of AAMs and geopolymers/BET-BJH AAMs & geopolymers/S-15.xls | _ERROR_ | 1 | VERIFIED_TRUE | SUPPORTING | BET/BJH isotherms; surface area and porosity
data/external/aam-oulu-2026/2. Characterization data/2. Characterization data of AAMs and geopolymers/BET-BJH AAMs & geopolymers/S-16.xls | _ERROR_ | 1 | VERIFIED_TRUE | SUPPORTING | BET/BJH isotherms; surface area and porosity
data/external/aam-oulu-2026/2. Characterization data/2. Characterization data of AAMs and geopolymers/BET-BJH AAMs & geopolymers/S-17.xls | _ERROR_ | 1 | VERIFIED_TRUE | SUPPORTING | BET/BJH isotherms; surface area and porosity
data/external/aam-oulu-2026/2. Characterization data/2. Characterization data of AAMs and geopolymers/BET-BJH AAMs & geopolymers/S-18.xls | _ERROR_ | 1 | VERIFIED_TRUE | SUPPORTING | BET/BJH isotherms; surface area and porosity
data/external/aam-oulu-2026/2. Characterization data/2. Characterization data of AAMs and geopolymers/BET-BJH AAMs & geopolymers/S-19.xls | _ERROR_ | 1 | VERIFIED_TRUE | SUPPORTING | BET/BJH isotherms; surface area and porosity
data/external/aam-oulu-2026/2. Characterization data/2. Characterization data of AAMs and geopolymers/BET-BJH AAMs & geopolymers/S-2.xls | _ERROR_ | 1 | VERIFIED_TRUE | SUPPORTING | BET/BJH isotherms; surface area and porosity
data/external/aam-oulu-2026/2. Characterization data/2. Characterization data of AAMs and geopolymers/BET-BJH AAMs & geopolymers/S-20.xls | _ERROR_ | 1 | VERIFIED_TRUE | SUPPORTING | BET/BJH isotherms; surface area and porosity
data/external/aam-oulu-2026/2. Characterization data/2. Characterization data of AAMs and geopolymers/BET-BJH AAMs & geopolymers/S-3.xls | _ERROR_ | 1 | VERIFIED_TRUE | SUPPORTING | BET/BJH isotherms; surface area and porosity
data/external/aam-oulu-2026/2. Characterization data/2. Characterization data of AAMs and geopolymers/BET-BJH AAMs & geopolymers/S-4.xls | _ERROR_ | 1 | VERIFIED_TRUE | SUPPORTING | BET/BJH isotherms; surface area and porosity
data/external/aam-oulu-2026/2. Characterization data/2. Characterization data of AAMs and geopolymers/BET-BJH AAMs & geopolymers/S-5.xls | _ERROR_ | 1 | VERIFIED_TRUE | SUPPORTING | BET/BJH isotherms; surface area and porosity
data/external/aam-oulu-2026/2. Characterization data/2. Characterization data of AAMs and geopolymers/BET-BJH AAMs & geopolymers/S-6.xls | _ERROR_ | 1 | VERIFIED_TRUE | SUPPORTING | BET/BJH isotherms; surface area and porosity
data/external/aam-oulu-2026/2. Characterization data/2. Characterization data of AAMs and geopolymers/BET-BJH AAMs & geopolymers/S-7.xls | _ERROR_ | 1 | VERIFIED_TRUE | SUPPORTING | BET/BJH isotherms; surface area and porosity
data/external/aam-oulu-2026/2. Characterization data/2. Characterization data of AAMs and geopolymers/BET-BJH AAMs & geopolymers/S-8.xls | _ERROR_ | 1 | VERIFIED_TRUE | SUPPORTING | BET/BJH isotherms; surface area and porosity
data/external/aam-oulu-2026/2. Characterization data/2. Characterization data of AAMs and geopolymers/BET-BJH AAMs & geopolymers/S-9.xls | _ERROR_ | 1 | VERIFIED_TRUE | SUPPORTING | BET/BJH isotherms; surface area and porosity

## 05 Findings
id | severity | title | evidence | action | status | update_2026_07_20
F1 | critical | Si_Al and Density transplanted from the GEOMIND paper | 9 of 11 unique Si_Al values match the paper's 10 samples exactly to 3 dp; all 10 published density values appear; 91 of 92 mixes carry a single broadcast value; neither column exists in either upstream source file. | Both columns dropped in clean.py. Must never be reinstated as features. | resolved
F2 | critical | Dataset far smaller than 867 rows implies | Only 92 distinct mix designs; Metakaolin constant zero; features have 2-6 unique values. | Grouped CV by mix design is mandatory. Metakaolin dropped. | resolved
F3 | high | Adsorption data has extensive internal duplication | 24 Qmax_Cs rows contain only 16 distinct values; Qmax_Sr has 7 rows. | Repeats flagged (not deleted) via cs/sr_value_repeated. | resolved
F4 | medium | Redundancy and version disagreement | CSV/XLSX byte-identical; 18 duplicate rows; v2 disagrees in 22 cells. | CSV declared canonical; duplicates removed; v2 unresolved. | partially_resolved
F5 | low | Metadata.csv is cp1256, not UTF-8 |  | Handled in the ingestion layer. | resolved
F6 | critical | Feasibility_Ranges is mislabelled and anti-correlated with truth | Rejects 7 of 9 feasible published samples, accepts the 1 infeasible. Its constants are verbatim from the retired tool at tag v1.0.0. | Sheet not read. Provisional envelope used instead, flagged provisional=True. | resolved_with_open_gap
F7 | critical | Compiled data failed source audit - 10 of 31 rows | (a) 3 rows labelled Sr are Eu-152+154. (b) 4 Niu 2022 rows claim Langmuir Qmax from a paper tabulating none. (c) Na-MK misattributed from another paper. (d) K-MK is a verbatim copy of K-MKBFS - a sorbent that does not exist. | Quarantined/relabelled/re-typed as named constants in code. | resolved
F8 | medium | Unmined master sheets add nothing | Adsorption_Isotherms and Cs_Isotherms duplicate Functional_Data with the same fabricated rows; only 3 new values, which are cobalt. | Marked duplicate. Not ingested. | resolved
F9 | high | Surface area does not predict CATION uptake | Cation-only, per source - lin2026 -0.90 (n=4), xiang2021 -0.90 (n=5), oulu2026 -0.47 (n=21), tarnovsky2024 +0.22 (n=6, inconclusive). Pooled cations +0.08. Varon: BET +0.19 vs Al-IV +0.95. | Al-IV is the candidate primary feature. NOTE - an earlier claim of "six datasets confirm a negative BET correlation" was an OVERSTATEMENT, corrected here. | open
F10 | high | Pooling adsorbates flips the sign of the BET relationship | cations corr(BET,capacity) = +0.08; dyes = +0.66. | Never pool adsorbate classes. Dyes use surface area; cations use charge sites. pooling_warning() enforces the check. | resolved
F11 | high | Sr_Immobilization_Mechanisms is untraceable and largely duplicated | Audit 2026-07-20 - the ONLY master sheet with no Source column at all, plus 66.7% internal duplication among its numeric cells. Same signature as the fabricated Na-MK/K-MK rows in F7. | Relabelled FALSE / DISCARD in the warehouse. Not usable. | resolved
F12 | medium | The v2 "conflict" was precision, not disagreement | All 22 differing cells are Comp_Strength in rows 843-866 and differ only by rounding (34.36 vs 34.35777). N data.xls genuinely reports up to 6 dp, and 18 of the 24 v2 values appear verbatim upstream. So v2 preserved source precision and Physical_Data rounded to 2 dp. | Q1 closed. v2 status suspect -> verified. Physical_Data remains canonical; the difference (<=0.005 MPa) is immaterial for modelling. | resolved
F13 | medium | Several context sheets cite papers we do not hold | Audit 2026-07-20 - Kim_2026, Yildirim_2024 and Duque_Redondo_2023 are cited by Surface_Complexation_Sr, MD_Simulation_Sr_Cs, Zeolite_Comparison_Sr_Cs, Sr_Leaching_Data, EXAFS and XRD sheets. None are in papers/references. Surface_Complexation cites "Eq. (10)-(12)" - equations, not sources, so those rows are model output rather than measurement. FTIR is 88.9% duplicated, XRD 72.7%. | All remain UNVERIFIED and excluded from modelling. Acquiring the three papers is the only way to promote them; recorded as Q6. | open | Kim 2026 IS held after all - it was on disk the whole time under a non-Latin filename ("papers/references/ذري 2.pdf"), which is why the earlier filename-based check missed it. Kim, B., Geddes, D.A., Kearney, S.A. et al., Cement and Concrete Research 205 (2026) 108214, doi:10.1016/j.cemconres.2026.108214. Reading it does NOT clear the quarantine, and partly deepens it: the paper contains EXAFS (8 mentions) and XRD (15), so those two sheets are plausibly sourced - but it contains ZERO occurrences of "surface complexation" and ZERO of "molecular dynamics"/"MD simulation", while Surface_Complexation_Sr and MD_Simulation_Sr_Cs both cite Kim_2026 as their source. Either a different Kim 2026 is meant, or this is misattribution of the same class as F7. Both sheets stay quarantined; the EXAFS/XRD sheets are now checkable line by line.
F14 | high | A high R2 Langmuir fit can leave Qmax essentially unconstrained | Baek 2018 chabazite: Q0L = 1249.5 mg/g with K_L = 7.9e-05 L/mg and R2 = 0.99989, while the paper's own kinetics report equilibrium uptake of just 1.184 mg/g. K_L is two orders of magnitude below the other two zeolites in the same table. At low coverage the Langmuir isotherm is near-linear, so it fits almost perfectly while the plateau is extrapolated ~1000x beyond any measured point. | Ingested but flagged - it exceeds the schema bound of 1000 mg/g and validate() reports it. Must be excluded from any fit unless the extrapolation is defended. Generalises: R2 is not evidence that a fitted Qmax is meaningful. Screen future Langmuir rows on K_L and on the measured concentration range, not R2 alone. | open
F15 | critical | Fitted capacities cannot be validated - C0 was never captured | Applying the F14 screen to all 35 fitted-isotherm rows: 32 of the 33 rows with a usable K_L have NO recorded initial concentration, so Langmuir saturation (theta = K*C0/(1+K*C0)) cannot be computed. The screen runs on exactly one row (GF600, theta = 0.93). Chabazite was caught only because its paper stated the equilibrium uptake in prose. | initial_conc_mg_L made required for fitted-isotherm rows going forward; existing rows flagged c0_unknown. PROGRESS 2026-07-20: C0 recovered for Baek (2658 mg/L) and El-Naggar (1000 mg/L), taking screenable rows from 1 to 10 - of which 8 are sound, 1 borderline (stilbite, theta 0.775) and 1 a confirmed artifact (chabazite, theta 0.174). 25 rows still lack C0. COMPLETE 2026-07-20: C0 recovered for 7 sources; 29 of 35 rows now screenable. 27 sound, 1 borderline (stilbite 0.775), 1 artifact (chabazite 0.174). Six rows remain unscreenable because their methods state no isotherm range. Lesson recorded THREE times: K_L alone is not a screen - saturation is K*C0/(1+K*C0), so a small K is compensated by a large C0. The same instinct would have discarded 19 sound rows. | resolved_with_open_gap
F16 | medium | theta = 1 - R_L, so the saturation screen needs no C0 | The Langmuir separation factor R_L = 1/(1+b*C0) is reported by many papers as a favourability check. Our saturation measure theta = b*C0/(1+b*C0) is exactly 1 - R_L. Verified against the independent C0 route on six El-Naggar rows: the two derivations agree to three decimals. Resolved Tian ESPR (theta 0.944 Cs, 0.994 Sr) with back-calculated C0 5.25 and 9.77 mmol/L, matching the Fig. 5 axes. | Use R_L as the PRIMARY screen and C0 recovery only as fallback. Found by rendering PDF figures and reading them visually - a capability previously and wrongly described as "manual figure reading" and deferred to Mulham. | resolved
F17 | high | Zhang 2021 rows are extrapolations with an unphysical intercept | Figure 8 read visually. The slope reproduces the published Qmax exactly (1/11.196 = 89.32; 1/22.464 = 44.52), but both intercepts are NEGATIVE (-0.5365, -2.0942), which in Ce/qe = 1/(Qmax*b) + Ce/Qmax implies b < 0 and is unphysical; the table nonetheless reports positive b. Data reach only Ce = 3.45 and 3.75 mg/L, giving theta = 0.365 and 0.074 - the slag fit reaches 7% of its plateau, worse than the chabazite artefact at 17%. | Both rows flagged as extrapolations and excluded from modelling alongside chabazite. Screen now COMPLETE at 35 of 35: 31 sound, 1 borderline, 3 extrapolated. | resolved
F18 | high | The Oulu 29Si deconvolution was already published; it explains our failed fit | Table 2 of Hossain 2026 (doi:10.1016/j.matdes.2026.115471, page 6) reports the deconvolved Si environments for all 12 selected samples - the values our own fit attempted to derive. Found by rendering the page and reading it. The authors use TEN environments (Q0, Q1, Q2(1Al), Q2(0Al), Q4(4Al), Q3(1Al), Q4(3Al), Q3/Q4(2Al), Q3/Q4(1Al), Q4(0Al)) including Q3 and Q2 species with non-bridging oxygens. Our model used FIVE Q4(mAl) Gaussians only, which cannot represent that intensity; the optimiser pushed it outward and drove Q4(3Al) to zero. | Confirms the NMR rejection was correct AND for the right reason - the chemical sanity check detected a structurally wrong peak model that R^2 = 0.998 and both pre-registered gates could not. Pipeline closed. The Oulu letter is no longer needed for this purpose. Values transcribed into src/geomind/data/nmr_ari.py; 11 of 12 rows sum to exactly 100%, one to 99.0 (published as such). | resolved
F19 | high | The Al-richness descriptor is valid only within a structural class, and the Oulu backfill does not widen its evidence base | Backfilling ARI from F18 attached the descriptor to 39 pool rows / 12 sorbents. Split by structure, the 12 sorbents behave as two different materials. Ca-FREE (n=4, Q4 45-73%): ARI +0.932, framework-only ARI +0.940 - uptake spans 2.13-11.53 mg/g (sd 3.98). Ca-BEARING (n=8, Q4 0-26%, Q0-Q2 dominated): ARI -0.108, Si/Al -0.135, Ca/Al -0.104, Q4% -0.247, BET +0.462 - NOTHING predicts, and uptake is nearly flat at 7.27 +/- 1.31 mg/g regardless of composition. Pooling all 12 gives ARI +0.536, a mediocre value that conceals two regimes. Ca acts as a network modifier: there is no condensed aluminosilicate framework for a framework descriptor to measure, and uptake proceeds by a different mechanism (C-A-S-H exchange), roughly composition-independent. | Restrict the ARI claim to Q4-rich framework aluminosilicates and state the structural gate explicitly. Generalises F9 one level down: never pool ADSORBATE classes, and never pool SORBENT structural classes either. IMPORTANT correction to my own estimate - I projected this backfill would widen the descriptor to ~19 sorbents; in fact only 4 of the 12 lie in the regime where it applies, so the evidence base is unchanged at Varon n=7 (Sr) + Oulu n=4 (NH4+). Al^IV scarcity remains the binding constraint on M4/M5. | resolved
F20 | critical | NMR characterisation and adsorption-capacity measurement are near-disjoint in this literature - Al^IV scarcity is structural, not a sampling accident | Corpus-wide classification of all 30 PDFs by keyword balance (adsorption terms vs leaching/immobilisation terms) against NMR content. Of the 6 papers carrying substantial solid-state NMR, FOUR are immobilisation/wasteform studies (Nevin 2026 nmr=54, Kim 2026 nmr=66, Vettese 2025 nmr=33, Kurumisawa 2021 nmr=13), ONE is adsorption (Hossain/Oulu nmr=11, but NH4+ and dyes only - no Cs/Sr), and ONE is mixed (Varon 2025 nmr=32). Meanwhile ALL 13 papers classified as adsorption studies report ZERO solid-state NMR. Varon is the single bridge between the two - which is exactly why Al^IV occurs in precisely 7 pool rows, all from Varon. These are two different research communities: water-treatment groups measure isotherms and BET and never run MAS NMR; nuclear-wasteform groups run full 29Si/27Al/133Cs NMR and measure leach rates and diffusivities, never isotherms. | More scraping CANNOT fix Al^IV scarcity - the co-occurrence is rare by the structure of the field, not by chance, so Q7 has no answer within the adsorption literature. Two routes remain: (a) measure NMR ourselves on sorbents of known capacity, or (b) REFRAME the M4/M5 target property from adsorption capacity to leach resistance, where NMR is abundant. Note that route (b) reverses earlier triage - Kurumisawa 2021 and J. Environ. Manage. 370 (2024) were both REJECTED as "diffusivity/leaching studies", i.e. we discarded precisely the papers richest in the descriptor we need. The project aim ("immobilisation of Cs-137/Sr-90") is arguably better served by leach resistance than by adsorption capacity anyway; the two have been conflated. Decision required from PI - see reports/q7-descriptor-hunt-report.md. | open
F21 | high | Sr_Leaching_Data audited against source for the first time - LI verified, De corrupted to zero, and the Yildirim rows are misattributed | Both cited sources (Kim 2026, Nevin 2026) are now known to be on disk (see F13), so this sheet became auditable. Line-by-line against Kim Table 2 (p10) and Nevin p6: (a) LEACHABILITY INDEX - VERIFIED, 6 of 6 determinable rows exact. Kim NaSr1 15.5, NaSr2 14.8, NaSr3 16.0, KSr3 16.0; Nevin Sr_1 18.7, Sr_3 19.1. KSr1/KSr2 are correctly recorded as below detection - Kim states Sr leachate was under the ICP-OES limit (0.001 ppm), yielding non-detectable De and LI. (b) De_cm2_s - CORRUPTED. Every row reads 0.0, whereas Kim Table 2 reports 8.88E-16, 3.80E-14, 2.10E-16, 6.36E-16, 5.80E-18 and so on. Precision was lost to zero. Kim's De is also TIME-RESOLVED over five points (2 h, 7 h, 7 d, 14 d, 21 d), so no single scalar De pairs with the averaged LI in the first place. (c) CN_Sr_EXAFS on the two Yildirim_2024 rows - MISATTRIBUTED. The sheet gives Sr_Pre_1 = 7.87 and Sr_Post_1 = 7.95 sourced to Yildirim_2024. Kim p26 states the NaSr3 coordination number "was 7.87 +/- 0.69 before the leaching test" and "7.95 +/- 0.43 afterwards" - these are Kim's own NaSr3 pre/post values, and Kim attributes the pre-leach figure to reference [7], which is Geddes et al., J. Hazard. Mater. 488 (2025) 137426 - NOT Yildirim. The KSr3 value 7.55 is correctly attributed. | Promote the LI column to VERIFIED_TRUE - it is the first immobilisation target variable in the project to survive source audit. Quarantine De_cm2_s entirely (re-extract from Kim Table 2 as a time series if needed). Quarantine both Yildirim_2024 rows as misattributed - third instance of the F7 pattern. | resolved
F22 | high | Pool B built and audited - LI verified twice over, but it has almost no compositional variation paired with NMR | Pool B v1 = 16 rows / 2 sources (Kim 2026, Nevin 2026), of which 8 carry a retention target, 2 are left-censored, and 6 are structure-only. (a) The LI = -log10(De) relation is now confirmed against TWO independent published tables - Kim Table 2 (12 of 13 cells to within 0.06) and Nevin Table 2 (4 of 4: 18.66/19.11/13.27/13.22 vs published 18.7/19.1/13.3/13.2). (b) A PUBLISHED ERRATUM was found. Kim Table 2 cell NaSr1 @ 2 h prints "8.88 E-16 (15.5)" but -log10(8.88e-16) = 15.05. Kim's own column Average LI of 15.5 equals mean(15.05, 15.94) exactly; had the cell truly been 15.5 the average would read 15.7. The printed (15.5) is a typo for (15.1). Verified at 430 dpi, so it is not a rendering artefact. The column average is unaffected. (c) The master sheet Sr_Leaching_Data carried only Nevin's two Sr rows and SILENTLY DROPPED both Cs rows (Cs_1 LI 13.3, Cs_3 LI 13.2) - a 50% loss of that table, undetectable without reading the source. (d) Nevin's headline result is preserved: in the SAME K-A-S-H gel, Sr is retained roughly six orders of magnitude better than Cs (De 7.8e-20 vs 6.0e-14). Nuclide identity dominates structure entirely at fixed composition. | LIMITATION, stated plainly: only 4 rows pair an NMR descriptor with a retention target, and across those 4 the ARI is nearly constant (2.738-2.855) because Nevin is ONE formulation at Si/Al = 3. Kim varies activator (Na vs K) and loading but reports no Q4 deconvolution. So Pool B is currently as descriptor-starved as Pool A, for the opposite reason - Pool A has composition without NMR, Pool B has NMR without composition. Neither supports a descriptor model yet. This raises the priority of Q8 (Geddes 2025) further: it is the only identified source that may carry composition, NMR and a retention/binding measure together. | resolved
F23 | medium | Not every published deconvolution assigns m uniquely - Vettese's ARI is indeterminate and must not be computed | Vettese 2025 Table 4 (p7) reports a 29Si deconvolution, but its first two columns carry AMBIGUOUS assignments: "Q3(1Al) or Q4(4Al)" (m = 1 or 4) and "Q3 or Q4(3Al)" (m = 0 or 3). Computing the Al-richness index therefore has two permitted answers for the unleached sample: ARI = 2.289 if the Q4 readings are taken, or 0.861 if the Q3 readings are - a factor of 2.66. Populations do sum correctly (100.0 / 100.1 / 100.1), so the table is internally sound; it is the ASSIGNMENT that is undetermined, not the fit. Hossain and Nevin both assign m uniquely; Vettese does not. | Do NOT compute or store an ARI for Vettese. A pipeline that derived ARI from any Q^n(mAl) table without checking assignment uniqueness would silently inject a 2.7x error into the one descriptor the project depends on. Vettese can still contribute structure-only rows (raw populations) and its Cs leach data, which is figure-only and single-formulation. Any future adapter must carry an assignment-ambiguity flag. | resolved
F24 | critical | Kurumisawa 2021 recovered - a rejected paper that bridges both pools - and it exposes a 12-order-of-magnitude naming collision in "diffusion coefficient" | Kurumisawa 2021 (doi:10.1617/s11527-021-01758-y) was REJECTED during batch triage as "a diffusivity study (diffus 65)". Reading it inline shows that verdict was wrong on content: (a) Figure 3b publishes the Langmuir MONOLAYER Cs CAPACITY for five metakaolin geopolymers made with five different alkali activators (K11 0.315, K9 0.425, 0.66K 0.530, N11 0.727, KN11 0.393 mmol/g) - a Pool A capacity WITH real compositional variation, which Pool A is short of. Pool A: 121 -> 126 rows. (b) Figure 2 publishes a Cs diffusivity for the same five specimens - Pool B. Pool B: 16 -> 26 rows. (c) THE COLLISION. Kurumisawa's is an INGRESS coefficient (Cs diffusing INTO an immersed specimen), reported in m2/s and of order 4e-12 m2/s = 4e-8 cm2/s. Kim's and Nevin's are ANSI/ANS 16.1 EFFECTIVE diffusivities (nuclide leaching OUT of a doped wasteform), of order 1e-16 and 1e-19 cm2/s. Same name, opposite experiment, TWELVE orders of magnitude apart. (d) Table 3 is the 29Si NMR of the ACTIVATOR SOLUTION (Q0-Q3 of the silicate), NOT of the hardened gel - so this paper supplies no framework Al^IV despite being NMR-bearing. (e) Applying the F14/F16 saturation screen to the recovered capacities: K11 theta 0.962 sound, KN11 0.847 sound, K9 0.704 borderline, 0.66K 0.608 borderline, and N11 theta 0.499 an EXTRAPOLATION ARTEFACT - N11 being the HIGHEST reported capacity of the five. | Both halves ingested through separate adapters under D13. RetentionType gains INGRESS_DIFFUSIVITY as a distinct member and pooling_warning() now raises an explicit CATEGORY ERROR if both diffusivity kinds appear together. N11 flagged as an artefact. All Kurumisawa rows carry from_figure=True. LESSON: the batch triage rejected this paper on keyword balance without reading it, and keyword balance cannot see a capacity that lives only in a figure. The other triage rejections should be re-read the same way - starting with J. Environ. Manage. 370 (2024). | resolved
F25 | medium | The last triage rejection (J. Environ. Manage. 370) is upheld as data, but it is a high-value BIBLIOGRAPHY that names the paired-data sources both pools lack | D15 re-read of Mukiza et al., J. Environ. Manage. 370 (2024) 122746, "Recent advances in immobilization of Cs/Sr-bearing wastes in AAMs: a review". It is a REVIEW, not primary data: zero Langmuir/Qmax/Kd of its own, and its Table 2 explicitly states "the data are not directly comparable". So the batch rejection was CORRECT for direct ingestion - none of its tabulated numbers may enter either pool as primary rows. BUT reading it surfaced exactly the paired-descriptor sources F20/F22 said were rare: (a) Komljenovic et al. 2020, J. Hazard. Mater. 388, doi:10.1016/j.jhazmat.2019.121765, "Immobilization of cesium with alkali-activated blast furnace slag" - the review states it ties 29Si NMR speciation (Q1, Q2(0Al), Q2(1Al) sites, Al^IV/Si of C-A-S-H) to strength AND Cs. NMR + composition + Cs in one paper. Same group (Provis) as Nevin/Geddes. A second candidate F20 bridge alongside Geddes 2025. (b) Qian et al. 2001, J. Nucl. Mater. 299, 199-204, doi:10.1016/S0022-3115(01)00700-0 - Cs and Sr distribution ratios R_d (3.9e3->6.4e3 mol/g Cs; 6.4e3->1.2e4 mol/g Sr). A K_d measure = Pool A. (c) Jang et al. 2016, J. Hazard. Mater. 318, 339-346, doi:10.1016/j.jhazmat.2016.07.003, "Physical barrier effect ... on diffusivity of Cs and Sr" - a Cs/Sr diffusivity (Pool B) source, and it is ALREADY ON DISK (papers/references/Physical barrier effect ...pdf), registered but never mined. | Keep the review out of both pools as a data source. Use it as a source index. Q9 opened for Komljenovic 2020 (acquire), Q10 for Qian 2001 (acquire), and Jang 2016 queued for Pool B extraction since it is already held. This is the third time (after F24 Kurumisawa and the Kim/Nevin content-index miss) that real value was found by reading a document already in hand rather than acquiring a new one. | resolved
F26 | medium | Jang 2016 mined into Pool B - 14 rows, both nuclides, with pore structure; and it confirms the LI aggregation trap a third time | Jang, Park & Lee, J. Hazard. Mater. 318 (2016) 339-346, doi:10.1016/j.jhazmat.2016.07.003 - the Q11 source, already on disk, now extracted. Seven doped waste forms (F1/F2/F3 fly-ash geopolymers, S1/S3/S5 fly-ash+slag blends, PC Portland baseline), each with Cs AND Sr leachability indices (Table 7) and pore structure (Table 5). Pool B: 26 -> 40 rows / 4 sources. (a) LI AGGREGATION CONFIRMED a third time. Jang's LI = mean over intervals of -log10(De_n): F1 Cs interval De's give 10.02 ~ published 10.0, whereas -log10(mean De) = 9.46 would be wrong by 0.5. Vindicates schema trap 4. (b) Sr LI > Cs LI in EVERY one of the 7 specimens - the universal Cs<Sr retention result, now across 7 more matrices, consistent with Nevin's ~6-order gap. (c) Si/Al deliberately NOT stored. The precursor-bulk Si/Al is computable (1.55-2.13) but omits the sodium-silicate activator Si, so it is not the gel Si/Al, and the F/S series use different silicate loadings (0.25 vs 0.17) so it is not even comparable across specimens. Storing it would repeat the F1 transplant error in a new form. Recorded as provenance-only constants. (d) Three new pore-structure columns added (porosity, capillary pore volume, critical pore diameter); Jang links these to De. corr(porosity, Cs LI) = -0.27 across the 6 geopolymers - weak, consistent with Jang's own point that critical pore DIAMETER matters more than total porosity. | Ingested via _from_jang2016 as 14 LI rows. Mean De values retained as documented adapter constants (uncorrupted, unlike Kim's) but not emitted as separate rows, to avoid implying an independent measurement - a diffusivity target can regenerate them later. PC baseline flagged matrix_class=portland_cement, trivially filterable. Q11 closed. Fourth on-disk recovery of the session. | resolved
F27 | critical | Varon's leaching companion paper provides a WITHIN-SAMPLE causal test - framework Al^IV concentration governs Sr K_D, and destroying it by leaching destroys sorption | Batch-4 paper Varon et al., Open Ceramics 25 (2026) 100895, doi:10.1016/j.oceram.2025.100895 - the leaching companion to varon2025 (Cleaner Materials). Its 0 h data are IDENTICAL to varon2025 (verified: K-0.5-16 BET 72, AlIV 96.0%, KD 4100) and are NOT re-ingested; the 96 h water-leached state is new. Tables 3-4 give, for all 7 samples at 0 h and 96 h: BET, [AlIV]_exp (mmol/g), AlIV/V/VI %, full Q4(mAl) speciation, Sr KD and Qmax. RESULT: [AlIV] CONCENTRATION (mmol/g) is the strongest predictor of Sr KD: corr = +0.946 (n=7), rising to +0.986 excluding the barely-reacted outlier K-1.2-8 (H2O/M2O=8, BET 15, Qmax 0.02). This beats AlIV% (+0.80), ARI (+0.77) and crushes BET (+0.19, or -0.24 without the outlier) and Si/Al (-0.84). THE CAUSAL TEST: leaching removes framework Al, and corr(Δ[AlIV], ΔKD) = +0.938 - the samples that lose the most framework Al on leaching lose the most sorption. K-0.5-16 loses 1.39 mmol/g AlIV and 2750 mL/g KD (largest of both); K-1.5-16 loses 0.04 mmol/g AlIV and the least KD. This is the same sample losing capacity AS it loses exchange sites - close to a causal demonstration that tetrahedral Al^IV is the Sr exchange site, not merely a correlate. | Ingested 7 NEW 96h-leached Sr KD rows via _from_varon_leached2026 (Pool A 126 -> 133 rows / 12 sources), sorbent_name "... (leached 96h)" so they can never be pooled with the fresh varon2025 rows. The "Interplay..." PDF in the same batch is a confirmed DUPLICATE of varon2025 (skipped). Strengthens the project's central finding: framework Al predicts cation uptake, and this is the first WITHIN-SAMPLE (not just cross-sample) evidence for it. Note [AlIV] CONCENTRATION > AlIV% > ARI as the ranking - absolute exchange-site density beats the per-Si fraction. | resolved
F28 | medium | Stanojevic 2025 - 2 Cs leachability rows for a fly-ash geopolymer; Cs passes the LI criterion yet >70% leaches, reaffirming Cs mobility | Batch-4. Stanojevic et al., Constr. Build. Mater. 500 (2025) 144217, doi:10.1016/j.conbuildmat.2025.144217 (Komljenovic/Provis group). Fly-ash geopolymer, Cs doped at 2% and 5%, semi-dynamic leach. Lmean (Fig. 6b) = 10.3 (2%Cs) and 9.9 (5%Cs) over 90 days (9.7/9.3 over the first 5 days) - both clear the ANSI/ANS-16.1 / NRC floor of 6. BUT cumulative Cs leached exceeds 70% after 5 days (71.0% / 76.5%): the LI criterion is passed while most of the Cs still leaves - Cs remains highly mobile. 29Si shows Q4(mAl) (fly-ash framework), and the higher 5% Cs loading introduces less-crosslinked Q1,2 units (Cs slows condensation), a qualitative echo of the framework story. | Ingested 2 Pool B rows via _from_stanojevic2025 (40 -> 42 rows / 5 sources), from_figure=True (Lmean read from the Fig. 6b annotation). One fly-ash geopolymer at two Cs LOADINGS (a control variable), so no composition variation; the Q4 data is figure-only and not digitised into per-sample descriptor rows. Reinforces the universal Cs<Sr pattern: even a passing LI hides >70% Cs release. | resolved
F29 | medium | Komljenovic 2020 (Q9) closed - it is a Ca-system (C-A-S-H) and QUANTITATIVELY confirms F19 - the aluminosilicate framework immobilises Cs better than a Ca gel | Batch-4, Q9 acquisition. Komljenovic et al., J. Hazard. Mater. 388 (2020) 121765, doi:10.1016/j.jhazmat.2019.121765. Alkali-activated blast-furnace slag (AABFS), Cs doped 2%/5%. The hoped-for "framework NMR + Cs" bridge it is NOT: AABFS is a C-A-S-H binder whose 29Si NMR shows only low-connectivity Qn(mAl) sites (n=1-3, m=0-1) with NO framework Q4(mAl) - exactly the Ca-modifier regime of F19, so the descriptor is C-A-S-H chain length / AlIV/Si, not ARI. Cs preferentially associates with the N-(C)-A-S-H gel over the C-A-S-H gel. QUANTITATIVE F19 CONFIRMATION: Cs Lmean (Fig. 5b) = 7.8 (2%) and 7.0 (5%), both above the ANSI/ANS-16.1 floor of 6, but markedly LOWER than the framework geopolymers - fly-ash (Stanojevic 10.3/9.9; Jang ~10) and metakaolin (Nevin Cs 13.2/13.3). The calcium-silicate gel holds Cs less well than the aluminosilicate framework. | Q9 CLOSED. Ingested 2 Pool B Cs LI rows via _from_komljenovic2020 (42 -> 44 rows / 6 sources), matrix_class slag_blend, from_figure. Note for the eventual paper: Cs leachability index now stratifies cleanly by binder chemistry - framework MK ~13 > framework FA ~10 > Ca-rich slag ~7.5 - the immobilisation-side echo of the adsorption-side framework-Al finding (F27). Komljenovic is the Provis group; same lineage as Stanojevic, Nevin, Geddes. | resolved
F30 | medium | Qian 2001 (Q10) closed - Sr/Cs distribution ratios from a scanned 2001 paper, read visually; supports the framework-Al story from the Ca side | Batch-4, Q10 acquisition. Qian, Sun & Tay, J. Nucl. Mater. 299 (2001) 199-204, doi:10.1016/S0022-3115(01)00700-0. SCANNED PDF (no text layer) - values read visually from the page-4 body text. Aluminium-rich alkali-activated slag (AAS) and M-AAS (AAS + metakaolin + zeolite + NaOH-treated attapulgite clay), a Ca-rich C-A-S-H binder. Distribution ratio Rd (0.002 M CsCl/SrCl2, 7 d): AAS Cs 3.9e3, Sr 6.4e3; M-AAS Cs 6.4e3, Sr 1.2e4. Adding Al-rich metakaolin/clay RAISES Rd for both ions (M-AAS > AAS by 67-88%), and both beat OPC by 1.5-3x - i.e. more aluminosilicate exchange capacity = more uptake, even in a calcium-silicate binder. This is the framework-Al mechanism seen from the Ca side. UNIT FLAG: the paper labels Rd "mol/g", but Rd is a distribution coefficient whose magnitude (3.9e3-1.2e4) is consistent with mL/g. Stored in kd_mL_g with the caveat recorded, not silently "corrected". | Q10 CLOSED. Ingested 4 Pool A KD rows (AAS/M-AAS x Cs/Sr) via _from_qian2001 (133 -> 137 rows / 13 sources), sorbent_class AAM (slag C-A-S-H, not framework). Fifth on-disk/visual recovery of the batch; second successful visual read of a scanned/figure-locked source this session. | resolved
F31 | medium | Arbel-Haddad 2022 mined - 6 Cs cumulative-leached rows for MK framework geopolymers; DOI unverifiable from the AAM and flagged as such | Batch-4. Arbel-Haddad, Harnik, Schlosser & Goldbourt, "Cesium immobilization in metakaolin-based geopolymers elucidated by 133Cs solid state NMR spectroscopy" (J. Nucl. Mater., ~2022). Metakaolin geopolymer, Si/Al = 1 (very Al-rich framework), Na activator with Cs substituting Na at 2.5-100%. Table 4 gives the cumulative fraction of Cs leached (48 h, two-step): 2.5% 0.044, 5% 0.008, 7.5% 0.004, 25% 0.006, 50% 0.056, 100% 0.139. Leaching is LOWEST (best immobilisation) at 5-25% Cs and rises steeply at high loading - a non-monotonic loading effect. The 133Cs NMR resolves Cs SITES (structural water / framework-bound), not a Si framework descriptor, so this yields a target but no ARI. DATA-INTEGRITY NOTE: no DOI is present in this author-accepted manuscript (every DOI in the file is a bibliography reference). Provenance is recorded as a flagged citation string, NOT a guessed DOI, per the standing no-fabrication rule. | Ingested 6 Pool B rows via _from_arbelhaddad2022 (44 -> 50 rows / 7 sources), introducing the CUMULATIVE_LEACHED_FRACTION retention type (lower = better). Provenance flagged "(DOI-unverified-AAM)"; confirm and correct the DOI when the published version is available. Loading recorded as null (Cs% is a molar Na substitution, not a wt%). | resolved
F32 | low | O'Donoghue 2026 assessed but NOT ingested - a purely structural study with no sorption or retention target on any sample | Batch-4. O'Donoghue, Geddes, Wilkinson, Stennett, Kim, Iuga, Hayes & Walkley, "High-field multinuclear MAS NMR and synchrotron XANES reveal the influence of strontium salt chemistry on geopolymer nanostructure", Dalton Trans. 55 (2026) 10673, doi:10.1039/d6dt00775a (the Sheffield group; same lineage as Nevin/Geddes). It varies the Sr SALT (Sr(OH)2.8H2O, SrCO3, Sr(NO3)2, SrSO4) and Sr LOADING (Sr/Al 0.025-0.125) at FIXED Si/Al = 1.5, and reports full Q4(mAl) deconvolutions (SI Tables S1-S4, 3 d and 28 d) plus XANES. But there is NO quantitative Sr target anywhere - no capacity, K_d, leachability index or diffusivity (searched: all zero). Every row would be descriptor-only. | NOT INGESTED, by the same discipline as D7 (do not pad a pool with rows that have no usable target). Unlike Nevin's structure-only rows - which sit alongside companion rows that DO carry an LI - none of O'Donoghue's samples have a target, and Si/Al is fixed so even the descriptor does not vary across the design. It remains a useful structural reference (how Sr salt chemistry and SrCO3 formation perturb the K-A-S-H framework) and is catalogued in papers/MANIFEST.md. If a Sr uptake/retention measurement on these exact samples ever appears, revisit. | resolved
F33 | medium | Foams 2020 (Petlitckaia) extracted at last - and the bare framework foam out-capacities the ferrocyanide-functionalised one in pure water | Petlitckaia et al., J. Cleaner Production 269 (2020) 122400, doi:10.1016/j.jclepro.2020.122400 (CEA/Poulesquen). The batch-3 deferred item (mangled text layer), now read visually. Two metakaolin K-geopolymer foams: GF (bare) and FGF (functionalised with K2Cu(Fe(CN)6), a Prussian-blue analogue). Cs capacity is matrix-dependent, so THREE distinct quantities appear and are kept apart: isotherm MAX in pure water (GF 250, FGF 175 mg/g); single-point uptake at 100 ppm (GF 80, FGF 65 - a kinetics endpoint, NOT ingested); fresh-water capacity with competitive K/Na/Mg/Ca (GF 150, FGF 100). The isotherm reaches and passes saturation (capacity declines beyond Cs_eq 3.92e-3 mol/L), so the F14/theta screen is satisfied - these are genuine maxima, not extrapolations. MECHANISM SPLIT worth noting: GF removes Cs by FRAMEWORK ion exchange (Na<->Cs); FGF adds ferrocyanide (K<->Cs). In pure water the BARE FRAMEWORK out-capacities the functionalised foam (250 > 175 mg/g); FGF wins only on SELECTIVITY (Kd ~3.5e5 vs ~3.5e4 mL/g). Consistent with the framework-Al story - the aluminosilicate exchange sites carry the raw capacity; functionalisation trades some for selectivity. | Ingested 4 Pool A rows via _from_petlitckaia2020 (137 -> 141 rows / 14 sources): 2 pure-water maxima + 2 fresh-water (competing_ion flagged). Single-point 80/65 not ingested (redundant kinetics endpoint). from_figure. Batch-3 Foams deferral CLOSED. FGF is a functionalised sorbent - flag before pooling its capacity with bare framework geopolymers. | resolved
F34 | critical | Geddes 2025 (Q8) acquired - the ATOMIC-LEVEL MECHANISM behind the framework-Al finding; Sr binds at extra-framework Al^IV charge-balancing sites | The critical Q8 acquisition, delivered by the supervisor after the Checkpoint-2 request. Geddes, Stennett, Wilkinson, Griffith, Hanna, Provis & Walkley, "Alkali-mediated Sr incorporation mechanism and binding capacity of alkali aluminosilicate hydrate in geopolymers", J. Hazard. Mater. 488 (2025) 137426, doi:10.1016/j.jhazmat.2025.137426 (Sheffield/White Rose). Metakaolin N-A-S-H geopolymer, Si/Al = 1.5, Na (and Na/K) activator, Sr(OH)2.8H2O doped 0-3.5 wt%. Multi-technique: 29Si/27Al/23Na MAS NMR + Sr K-edge XANES/EXAFS. MECHANISM (the key result): at low loading Sr2+ is incorporated into EXTRA-FRAMEWORK CHARGE-BALANCING SITES bonded via oxygen to tetrahedral Al^IV (SiIV-O-AlIV), with a brewsterite-Sr-like local structure - i.e. Sr sits exactly at the Al^IV sites the framework-Al descriptor counts. The N-A-S-H gel is Q4(4Al)/Q4(3Al)-dominant (Al-rich framework, Table 6). BINDING CAPACITY: Sr is chemically bound up to ~0.5-1.5 wt% Sr(OH)2.8H2O (~2-5 mg Sr per g); above the upper bound the excess precipitates as SrCO3 / Sr(OH)2. A doped-in chemical-binding limit set by the framework charge, NOT a sorption-from-solution capacity or a leachability index. | Q8 CLOSED - the highest-value acquisition of the project, and it delivers exactly the mechanism F20/F27 needed. NOT ingested into either pool: the binding capacity is a distinct doped-in quantity (framework-charge-limited chemical incorporation), and Si/Al is fixed so there is no composition-varying descriptor-vs-target series (same no-shoehorning discipline as O'Donoghue F32). Its value is as the ATOMIC MECHANISM: it upgrades the central finding from "correlation + within-sample causal test (F27)" to "...+ direct atomic-scale proof that Sr binds at the Al^IV charge-balancing sites the descriptor measures". Cite as the mechanistic capstone of the descriptor-and-methodology paper. | resolved
F35 | medium | Frederickx 2025 mined - 4 Cs/Sr leachability rows for a real-waste N-A-S-H form; and the accelerated NH4NO3 test is shown to flatten the Cs/Sr difference | Batch-5. Frederickx, Mukiza, Phung et al., Sustainability 17 (2025) 1756, doi:10.3390/su17041756 (SCK CEN). A real Cs/Sr-rich nitrate waste immobilised in a metakaolin N-A-S-H alkali-activated matrix at two waste loadings. Table 5 gives accelerated (NH4NO3) leachability indices: Cs 6.9/7.0, Sr 7.0/6.7, all above the ACRIA floor of 6. METHODOLOGICAL POINT worth citing: in the accelerated NH4NO3 test Cs and Sr LIs are the same scale (~7), but the paper's own deionised-water extrapolation (Fig 5, one month) gives Cs 9.6 and Sr 12.5 - Sr >> Cs, the usual pattern. The NH4NO3 medium was built for Ca-cement and over-attacks divalent Sr, so the accelerated test UNDERSTATES Sr immobilisation and hides the Cs/Sr gap. | Ingested 4 Pool B rows via _from_frederickx2025 (50 -> 54 rows / 8 sources) with leachant="NH4NO3_accelerated" so they are never pooled with the deionised-water LIs of the other sources (same leachant-confound discipline as the ingress/effective diffusivity split, F24). The deionised-water equivalents (Cs 9.6, Sr 12.5) are derived/extrapolated and NOT ingested, only noted. ALSO: the third file in this batch (CEMCON-D-25-01825, doi:10.1016/j.cemconres.2026.108214) is the clean manuscript of Kim 2026 - a DUPLICATE of the already-ingested kim2026 source; skipped. | resolved
F36 | critical | Data-sufficiency analysis - literature acquisition has hit NEGATIVE returns; the project is at a stable stage and should advance | Prompted by the supervisor's observation that newly delivered papers only reproduce held information. Tested empirically on the live pools (reports/data-sufficiency-analysis.md). (1) SATURATION: the framework-Al finding is confirmed by 5 independent convergent lines (correlation Varon +0.95; within-sample causal test +0.94; atomic mechanism Geddes; Oulu Ca-free ARI +0.93; immobilisation Cs-LI stratification). New sources replicate, they do not extend. (2) OUT-OF-SAMPLE PREDICTABILITY (leave-one-out CV): WITHIN a clean single-protocol class (Varon MK-geopolymers, [AlIV]->Sr KD, n=7) LOO-CV R^2 = +0.81 - genuinely predictive. POOLED across 5 labs (Cs Langmuir Qmax, Si/Al->capacity, n=23) LOO-CV R^2 = -0.09 - worse than the mean. (3) WHY MORE LITERATURE HURTS: each new paper adds another lab/protocol/material, i.e. the exact heterogeneity that drives the pooled CV negative. Si/Al is a within-class-only proxy whose SIGN flips across structural classes (zeolites Katada +0.68 vs geopolymers Varon -0.95) - a quantitative reappearance of F19/D12. Acquisition cannot remove heterogeneity; it adds it. | Confirmed: the supervisor is right. STOP literature acquisition (negative returns); broad scraping/mining/crawling is explicitly NOT warranted - it would add noise, not signal. Advance to the stage the data supports: (a) the descriptor-and-methodology paper (saturated, multiply confirmed), (b) a WITHIN-CLASS forward model (LOO-CV R^2=0.81) as its quantitative demonstration, (c) the reusable methods. The full generative model (M5) is a SEPARATE later phase needing single-protocol breadth, obtainable ONLY via the confidential GEOMIND dataset or a short own-lab campaign - not via more papers. See D17. | resolved
F37 | high | Within-class forward model built - the M4 quantitative demonstration; it predicts held-out samples (LOO-CV R2 = 0.81) | Following F36/D17. Module src/geomind/model/forward.py fits the within-class relationship K_D = 2812*[AlIV] - 9258 (mL/g) on Varon's seven metakaolin geopolymers (Sr, one protocol). In-sample R2 = 0.895; LEAVE-ONE-OUT CV R2 = 0.811, RMSE 522 mL/g (mean KD 1767); domain [AlIV] in [3.45, 4.77] mmol/g. A straight line by design (n=7, mechanistically monotonic - Geddes/F34). Input is framework AlIV concentration, not Si/Al (F36: Si/Al sign flips across classes). predict() hard- guards its domain of validity and refuses out-of-class extrapolation unless asked. | This is the concrete M4 output: proof that the descriptor->property relationship is PREDICTIVE (not just correlational) when class and protocol are held fixed - the quantitative backbone of the descriptor-and-methodology paper. 8 tests, including test_pooled_cross_lab_data_is_deliberately_NOT_used, which asserts pooling drives LOO R2 < 0 and so guards D17 in code. The same recipe is the template any future single-lab series (GEOMIND set / own-lab campaign) would slot into for a general model. | resolved
F38 | high | Independent atomic-scale confirmation that Sr2+ binds at the Al-IV charge-balancing sites - and that Ca2+ competes for the same sites | Walkley et al. 2020 (J. Hazard. Mater. 382, 121015; Provis group), acquired in batch-6. 29Si/27Al MAS NMR of metakaolin geopolymer gels: the main product is a "fully polymerised Al-rich (N,K)-A-S-H gel comprising Al and Si in tetrahedral coordination, with Si in Q4(4Al) and Q4(3Al) sites, and Na+ and K+ balancing the negative charge resulting from Al3+ in tetrahedral coordination". On loading, "incorporation of Sr2+ or Ca2+ displaces some Na+ and K+ from the charge-balancing sites, with a slight decrease in the Si/Al ratio of the gel", and "Ca2+ and Sr2+ induce essentially the same structural changes in the gels". The paper also cites Vandevenne 2018 that Sr retention rises as Si/Al FALLS (i.e. as framework Al rises) - the same direction as our descriptor. | A fourth independent evidence level for the framework-Al mechanism, from a different group and a different technique than Geddes 2025 (F34): Sr occupies the exchange sites created by tetrahedral Al. The Ca/Sr equivalence supplies the missing MECHANISM for F19: Ca2+ is not merely a spectator in Ca-bearing systems, it competes for the very sites the descriptor counts - which is why the ARI->uptake relation degrades when Ca gels are pooled in. Cite in the manuscript Discussion. NOTE: contributes no data row - the study makes no uptake or leach measurement. | resolved
F39 | high | At waste-loading concentrations Sr partitions to crystalline SrCO3 rather than the gel - direct structural support for keeping the two pools separate (D13) | Blackford et al. 2007 (J. Am. Ceram. Soc. 90[4] 1193-1199; ANSTO), acquired in batch-6. TEM + MAS NMR of metakaolin geopolymers, Si/Al 2.0 and Na/Al 1.0, loaded with 5 wt% Cs or Sr: "In samples containing 5 wt% Cs or Sr, Cs inhabited the amorphous phase, whereas Sr was incorporated only partly, being preferentially partitioned to crystalline SrCO3." For Cs: "Cs, like Na, was found to be basically associated with pore water, but with significant linkage to the aluminosilicate framework, more so than for Na", and heating to 300 C increased that linkage. | Records a genuine boundary on the descriptor. Pool A measures DILUTE-solution uptake, where Sr is taken up by exchange at Al-IV sites; at the 5 wt% loadings of the immobilisation (Pool B) regime a competing crystalline carbonate sink appears, which the Al-IV descriptor does not and should not predict. This is independent structural evidence for D13 (never merge the pools) and a limitation to state plainly in the manuscript: the forward model is a dilute-uptake model, not a waste-loading model. NOTE: the leach figures in this paper are second-hand citations (refs 14/15), not measurements - not ingested, per the verify-against-primary-source rule. | resolved
F40 | medium | Batch-6 (5 papers) yields ZERO new pool rows - a third independent confirmation of F36/D17 | Five papers delivered 2026-07-23 were triaged and read inline: walkley2020, blackford2007, perera2004, weigelt2020 (202 pp dissertation), muracchioli2019 (128 pp MSc thesis). Outcome: no quantitative Cs/Sr uptake or retention datum is ingestible from any of them. walkley2020 and weigelt2020 are purely structural (no adsorption or leaching chapter); perera2004 states outright that "leaching measurements need to be carried out"; blackford2007 quotes leach figures second-hand from its own earlier refs; muracchioli2019 is out of scope (heavy metals, not Cs/Sr). Pool A remains 141 rows, Pool B 54. | The acquisition curve predicted by F36/D17 is now confirmed a third time, and in a sharper form: the newest tranche returns not merely redundant rows but ZERO rows, while still adding real mechanistic value (F38, F39). Interpretation for the professor: the literature is saturated for DATA but not for MECHANISM. Continue to accept mechanism papers; stop expecting new measurements. The only routes to new rows remain single-protocol data (GEOMIND request / own-lab campaign) - see Q2 - plus the one specific lead this batch surfaced, Vandevenne 2018 (Q12). | resolved
F41 | high | Calcium competition quantified - in Ca-bearing slag AAMs, Ca/(Si+Al) predicts Sr retention almost perfectly (r = +0.99), giving F38's competition mechanism a number | Vandevenne et al. 2018 (J. Nucl. Mater. 510, 575-584; DOI 10.1016/j.jnucmat.2018.08.045), acquired 2026-07-24, closing Q12. Six DESIGNED synthetic Ca-Si-Al slag compositions (+1 replicate) made from analytical-grade reagents - so precursor composition is a controlled variable and trace elements are excluded - all activated identically (2 M NaOH, L/S 0.30, 1 wt% loading) and leached by one 28 d / 90 C protocol. Ingested as 14 Pool B rows (Table 2, % released; lower is better). Computed inline over those rows: r(Ca/(Si+Al), %Sr released) = +0.989 (n=7) and r(Ca/(Si+Al), %Cs released) = +0.826, while r(Si/Al, %Cs released) = +0.617 and r(Si/Al, %Sr released) = +0.376. This reproduces the authors own qualitative statement exactly: "Cs+ immobilisation is higher at lower Si/Al and Ca/(Si+Al) ratios. Immobilisation of Sr2+ is higher at a lower Ca/(Si+Al) ratio and independent of Si/Al ratio." The paper ALSO reports, independently of us, that "no clear correlation could be established between the BET values and the immobilisation capacities". | Three things at once. (1) It puts a NUMBER on the F38 mechanism: Ca2+ and Sr2+ are both alkaline earths competing for the same charge-balancing sites, so where Ca is abundant Sr cannot be retained - and the association is near-deterministic (r = +0.99). The split by nuclide is mechanistically coherent: Sr2+ is governed overwhelmingly by Ca competition, while Cs+ (monovalent, substituting for Na+) is governed more by framework Al availability via Si/Al. (2) The Si/Al direction agrees with our descriptor - lower Si/Al, i.e. MORE framework Al, retains better - now in an independent laboratory, a different material class and the immobilisation (not adsorption) regime. (3) It independently reproduces our BET null result. CAUTION, stated: this is a Ca-BEARING slag system, exactly the class F19/D12 excludes from the ARI descriptor domain; the rows carry ca_si_al explicitly and must not be pooled with the Ca-free framework gels. n=7 compositions, one laboratory, one protocol - strong within-study, not a cross-laboratory claim (F36). | resolved
F42 | medium | A crystalline route to the same chemistry - pollucite formation makes Cs retention IMPROVE with waste loading, inverting the usual dose-response | Jain, Banthia & Troczynski 2022 (Cem. Concr. Compos. 133, 104679), acquired 2026-07-24. NaOH-activated fly-ash geopolymer, cured 90 C / 7 d, Cs doped at 2-20 wt%, leached per ANSI/ANS-16.1. Table 3 (corroborated verbatim in the Conclusions): LX = 12.5, 11.5, 12.3, 13.4, 14.5 at 2, 5, 8, 11, 20 wt% Cs. LX falls from 2 to 5 wt% and then RISES steadily to 20 wt%, which the authors attribute to in-situ crystallisation of POLLUCITE (CsAlSi2O6) at loadings >= 8 wt%. Ingested as 5 Pool B rows. | Pollucite is a caesium ALUMINOSILICATE in which Cs+ balances the charge of tetrahedral Al - the same charge-balancing chemistry the Al^IV descriptor counts (F34/F38), reached by a crystalline rather than a gel route. Records a second, distinct retention pathway alongside gel ion-exchange, and a boundary on any monotonic dose-response assumption. CONFOUND RECORDED IN CODE: BET rises with dosage too (9.45 -> 40.00 m2/g) because pollucite forms, so the positive BET-LX association here is DRIVEN BY DOSAGE and is not evidence that surface area causes retention; it neither supports nor contradicts the Pool A BET result, which is a different regime. Loading remains a control variable (schema trap 2): a model that mistook it for a target would learn a spurious "more waste is better". | resolved
F43 | high | The n=7 ceiling is structural, not an oversight - every route to a larger training set in the existing corpus is closed, and the descriptor does not survive a change of PREPARATION STATE | Exhaustive inline analysis, 2026-07-24 (reports/n7-ceiling-analysis.md). (1) The obvious candidate - varon_leached2026, 7 more (AlIV, K_D) pairs from the SAME lab, protocol and class - fails: the fresh model transfers to the leached samples with R2 = -0.988, the leached set is internally flat (slope 580 vs 2812, in-sample R2 = 0.07), and merging DROPS predictive power from LOO-CV R2 = +0.811 (n=7) to +0.684 under grouped leave-one-SPECIMEN-out CV (the 14 rows are 7 specimens x 2 states, so naive row-wise LOO leaks the paired twin). (2) n=7 is the LARGEST single-source x single-adsorbate x single-target group in all 141 Pool A rows; al_iv_mmol_g exists in only the two Varon sources across ~40 papers. (3) The only larger descriptor series (Oulu, n=13 ARI+capacity) is the wrong adsorbate (NH4+/dyes) and its descriptor-valid Ca-free subset is n=4; using all 13 collapses it (LOO-CV R2 = -0.041 vs +0.556 on the 4). (4) The GEOMIND 112-sample dataset contains NO adsorption/Cs/Sr measurement - its four targets are viscosity, mixture density, material density, compressive strength. | Two corrections and one instruction. CORRECTION A: our retrospective lists the GEOMIND dataset and an own-lab campaign as interchangeable routes to unblock the generative work. For the ADSORPTION model they are not - GEOMIND unblocks M3a (replication) but adds zero rows to n; only new laboratory data raises n. Stop describing them as one blocker. CORRECTION B: F27 established that removing AlIV from a specimen lowers its K_D (delta-vs-delta, r=+0.94); this finding adds the complementary limit - the ABSOLUTE K_D of a leached specimen is not predicted by its residual AlIV. The descriptor is valid within a PREPARATION STATE, not across states; this is F36 reappearing one level below the laboratory. INSTRUCTION: the minimum viable campaign is 12-20 Ca-free metakaolin geopolymers spanning Si/Al 1.0-2.5 under ONE activator/cure/uptake protocol, with 29Si+27Al MAS NMR (-> ARI, AlIV) and Sr batch K_D on every sample, screened with our own theta >= 0.8 saturation test. Even 6-8 samples in a second laboratory would convert "holds in one lab" into "reproduces". For the paper: n=7 is the COMPLETE intersection of framework-Al-measured with Cs/Sr-uptake-measured in one protocol across the published corpus - state it that way, not as a gap left unfilled. | resolved
F44 | high | With no laboratory, the way past n=7 is to change the UNIT OF ANALYSIS from the sample to the study - k=4 independent studies reproduce the direction, and the negative controls hold | Constraint: no lab access, 100% literature-based. Every data-only route to a larger n was tested and closed (see reports/data-only-strategy.md): the Oulu raw dataset is closed by F18 (its deconvolution is published and our re-fit was correctly rejected) and F19 (only 4 of 12 samples are Ca-free); the F20 route-(b) reframe to leach resistance ALSO caps at n=7 (in Pool B, ARI+retention is n=4 and the largest coherent source x nuclide x retention-type group is n=7); and adding Ca as a covariate to rescue the Oulu 13 - suggested by F41, where Ca/(Si+Al) predicted Sr retention at r=+0.99 - FAILS (LOO-CV R2: ARI alone -0.041, Ca alone -0.397, ARI+Ca -0.122, with interaction -0.678). What DOES work is meta-analysis at study level, implemented as src/geomind/meta.py: k=4 independent series all run in the predicted direction (Varon AlIV->Sr K_D r=+0.946; Oulu Ca-free ARI->NH4+ r=+0.932; Vandevenne Si/Al->Cs retention r=+0.617 and ->Sr retention r=+0.376), Fisher-z weighted r_bar=+0.771 over 25 samples, exact sign test p=0.0625. Negative controls behave: BET +0.189, ARI in Ca-bearing gels -0.012, and ARI vs a DYE -0.984 (a dye is not exchanged at Al sites - the strongest specificity evidence in the project). | Inverts the acquisition goal. Power now comes from k (independent studies), which the literature CAN supply, not from n (rows), which F43 proved it cannot. A paper qualifies if it has an internal composition series (>=3 compositions, one protocol), ANY framework-Al proxy (AlIV, ARI, Q4(mAl), or Si/Al within a fixed class) and ANY cation uptake/retention measure - a far broader profile than "AlIV and Cs/Sr", which F20 showed is near-nonexistent. Each additional study HALVES the sign-test p: k=5 gives 0.031, k=6 gives 0.016, k=8 gives 0.004, so one or two more qualifying studies moves the result from suggestive to significant. CHEAPEST NEXT ACTION: re-triage the existing corpus against the broader profile - no acquisition required. LIMITS TO STATE: k=4 is small; two of the four are the same paper, so the conservative count is k=3 papers (p=0.125) and both should be reported; effect sizes are heterogeneous (+0.38 to +0.95), which is why a random-effects framing is right and a pooled fixed-effect fit is not; and a meta-analysis of DIRECTIONS does not license quantitative prediction - the forward model keeps its domain guard. | resolved
F45 | high | Re-triage of the whole corpus against the broader profile admits ZERO new studies - and the reason is that Si/Al is not a reliable cross-class proxy for framework aluminium | Following F44, every series in both pools with >=3 compositions, a varying Al proxy and a cation target was re-screened against inclusion criteria FIXED BEFORE the screen was run. Seven candidates were found and ALL SEVEN were rejected, each on a stated principle: Tarnovsky 2024 Cs and Sr (single_class - the 3-point series is 1 kaolin CLAY plus 2 geopolymers); Katada 2024 (valid_descriptor - Na-zeolites whose target is a selectivity-limited IEC under 1000 mg/L Na, where high-silica zeolites are Cs-selective through hydration energy, a different mechanism); Baek 2018 (clean_target - the correlation is carried by chabazite q_max 1249.5 mg/g, which our OWN saturation screen flags as an artefact, F14); Varon leached (distinct_specimens - same 7 specimens, and F43 showed the leached state is a different regime); literature_compilation (single_protocol - a multi-laboratory table, exactly the pooling F36 rejects); Oulu all-13 (single_class - mixes Ca-free and Ca-bearing, concealing that the descriptor is dead at r=-0.01 in the Ca-bearing subset, F19). CRITICALLY, 4 of the 7 rejected candidates would have SUPPORTED the claim (r_signed +0.19 to +0.99) and 3 would have opposed it - rejection is demonstrably not direction-dependent, and a test asserts that both directions appear among the rejects. | Two results. (1) The broader profile of F44 does NOT cheaply raise k from the existing corpus - k stays at 4 and new independent series must be acquired, not recovered. (2) The mechanism of the failure is itself a finding: Si/Al INVERTS as an Al proxy between structural classes (Katada Na-zeolites give MORE Cs capacity at HIGHER Si/Al, opposite to framework gels), which is F36 sign flip restated and now demonstrated a second time. Encoded as si_al_admissible(): Si/Al counts as an inverse framework-Al proxy ONLY inside one designed single-class series (Vandevenne), never across classes and never for zeolites. Direct measures (AlIV, ARI, Q4(mAl)) remain the only class-transferable descriptors. The inclusion criteria and the full rejection register with reasons now live in src/geomind/meta.py so the screen is reproducible and auditable rather than a judgement recorded in prose. | resolved
F46 | medium | The targeted acquisition (Bull. Mater. Sci. 49:54) does NOT raise k - its leach indices are for BASE MATRIX ELEMENTS, not radionuclides, and its deconvolution leaves 28% of intensity unassigned | Nadol, Ajithkumar, Singla, Alex, Kumar, Bhatt, Deo, Sen, Ambashta, Bajpai, Shivakumar & Manohar, Bull. Mater. Sci. (2026) 49:54, doi:10.1007/s12034-025-03487-2 (CSIR-NCL Pune, CSIR-NML Jamshedpur, BARC Mumbai). Acquired 2026-07-24 as the named candidate from the F44 strategy and read inline. Three disqualifications, each checked against the primary text: (1) ONE formulation, not a composition series - NML-1 (as-made) and NML-1L (30 d in water), i.e. one material in two STATES, which F43 established is a different regime rather than an independent series. (2) The headline leach index of 11-13 is for the BASE MATRIX ELEMENTS Na, Ca, Al and Si - the geopolymer dissolving into its own constituents - not for Cs or Sr. Cs and Sr occur exactly four times in the paper, all in the Introduction citing Lichvar et al. (3) The 29Si deconvolution (Table 3) fits EIGHT peaks for NML-1 but the text assigns only five (Q4(4Al) -88.10, Q4(3Al) -92.69, Q4(2Al) -98.40, Q4(1Al) -104.40, Q4(0Al) -108.75); the peaks at -84.01, -113.02 and -127.49 carry 28.08% of the intensity with no stated m-assignment, so ARI is indeterminate exactly as in F23. | Registered with rows=0 and added to the meta-analysis rejection register under distinct_specimens and cation_target; ARI must NOT be computed (D16). k remains 4 and the sign-test p remains 0.0625. HONEST NOTE ON MY OWN RECOMMENDATION: this paper was proposed for acquisition on the strength of its title and abstract snippet ("leachability and solid-state NMR"), which are true but describe base-element leaching. Screening a candidate on title-level metadata is not sufficient - the target species must be confirmed in the primary text before an acquisition is recommended. Future candidate screening must verify (a) >=3 distinct compositions and (b) an exchangeable-cation target, both from the full text, before the paper is requested. The paper retains value as CONTEXT: its 27Al data show tetrahedral Al increasing on alkali activation, and it reports no labile sodium available for exchange as in zeolites - both consistent with the framework-Al picture, neither quantifiable into a pool row. | resolved

## 06 Decisions
id | decision | reason
D1 | Drop Si_Al and Density from physical data | F1 - transplanted, not measured
D2 | Re-scope M3b to cross-system transfer | Different material system; no viscosity; 92 mixes
D3 | Repo private, all-rights-reserved | Unpublished research
D4 | Copyrighted PDFs excluded from git | Copyright + 80 MB; manifest tracks them
D5 | Do not use Feasibility_Ranges | F6 - anti-correlated with ground truth
D6 | Kd kept in its own column, never in capacity_mg_g | Different physical quantity
D7 | Reject Tian supplement's 24-row table | No composition; would pad without features
D8 | Quarantine Na-MK, K-MK and all Niu 2022 rows | F7 - not in stated sources
D9 | No subagents for extraction or analysis | Missing project context lets silent errors in
D10 | Pre-register NMR acceptance at r>=0.9 | Deconvolution is under-determined; stops retroactive tuning
D11 | ARI claims are gated on Q4-rich framework sorbents | F19 - Ca-bearing gels have no framework; descriptor is meaningless there, not merely weak
D12 | Never pool sorbent structural classes in a correlation | F19 - pooling hid ARI +0.932 and -0.108 behind a single +0.536
D13 | Run adsorption capacity and leach resistance as TWO parallel pools, never merged | PI decision 2026-07-20 on F20. Removal-from-solution and immobilisation are different applications with different targets; the descriptor is available only in the second. Consistent with D12.
D15 | Re-read every triage-rejected paper inline before trusting the rejection | F24 - Kurumisawa was rejected on keyword balance, but its Cs capacity lives only in a figure, which keyword counts cannot see
D16 | Never compute ARI from a deconvolution whose m-assignment is ambiguous | F23 - Vettese's Table 4 admits ARI 2.289 or 0.861, a 2.7x fork
D17 | STOP literature acquisition; advance to the descriptor-and-methodology paper + within-class forward model | F36 - acquisition at negative returns; within-class LOO-CV R2=0.81 but pooled R2<0; more papers add heterogeneity not signal. Generative M5 gated on single-protocol data (GEOMIND request or own-lab), not literature.
D14 | Index the corpus by CONTENT, not filename | F13/F20 - Kim 2026 and Nevin 2026, the two most descriptor-rich papers held, were invisible to a filename-based check because their filenames are not in Latin script

## 07 Sources
id | doi | status | rows | note
geomind | 10.1039/d5dd00383k | verified | 0 | The paper under replication. 10 public samples; full 112 confidential.
oulu2026 | 10.1016/j.matdes.2026.115471 | verified | 63 | Designed Si/Al 1-20 series. CC BY. NH4+/dyes, not Cs/Sr.
katada2024 | 10.1021/acs.langmuir.4c00801 | verified | 6 | 6 Na-zeolites, Cs IEC in meq/g. 1000 mg/L Na background - selectivity-limited.
tarnovsky2024 | 10.15407/hftp15.01.102 | verified | 6 | Metakaolin geopolymers, Cs AND Sr Langmuir + BET. First rows with Si/Al AND BET.
varon2025 | 10.1016/j.clema.2025.100331 | verified | 7 | Kd not capacity. Only source with Al-IV: corr(AlIV,Kd)=+0.95, corr(BET,Kd)=+0.19.
lin2026 | 10.3390/ceramics9020021 | verified | 6 | Geopolymer granules, meq/g. Screening values excluded (no isotherm model).
tian2019_espr | 10.1007/s11356-019-05612-1 | verified | 2 | Zeolite A from fly ash. The geopolymer here is an encapsulation matrix, not a sorbent.
xiang2021 | 10.1016/j.jece.2021.105733 | verified | 5 | Geopolymer foams. BET falls while uptake rises: corr = -0.90.
zhang2021 | 10.3390/app11188407 | verified | 2 | Alkali-treated fly-ash/slag geomaterials, Cs Langmuir.
tian2019_wst | 10.2166/wst.2019.209 | verified | 2 | Values live in the SUPPLEMENT, not the article PDF.
zheng2023 | 10.3390/en16237815 | verified | 1 | Zeolite-rich geopolymer, Cs 87.91 mg/g. Confirmed against hand-compiled value.
lei2021 | 10.1016/j.jhazmat.2020.124292 | verified | 2 | Cs is FREUNDLICH-fitted, Sr Langmuir. We had both labelled Langmuir - corrected.
elnaggar2018 | 10.1016/j.jhazmat.2017.11.049 | partial | 6 | Reports ONLY MKBFS systems. Na-MK and K-MK do not exist in it.
hamed2025_magnetic |  | partial | 7 | Magnetic ternary nanocomposite. Its Eu values were mislabelled as Sr in our compilation.
niu2022 | 10.1016/j.jhazmat.2022.128373 | rejected | 0 | Tabulates NO capacities - only ion-exchange log K. Our 4 attributed rows are unverifiable.
baek2018 | 10.1016/j.micromeso.2018.01.025 | verified | 3 | 3 natural zeolites, Cs Langmuir + CEC + Si/Al. Chabazite Q0L=1249.5 is an extrapolation artifact (F14).
nevin2026 | 10.1039/d5ta08377j | verified | 0 | Mass transport / leaching only. No capacity. Source of master.nmr_sr_cs.
walkley2020 | 10.1016/j.jhazmat.2019.121015 | verified | 0 | Batch-6. Sr/Ca incorporation in (N,K)-A-S-H gels; 29Si/27Al MAS NMR. STRUCTURAL only - no uptake or leach measurement of its own (states leaching is future work). Mechanism evidence -> F38.
blackford2007 | 10.1111/j.1551-2916.2007.01532.x | verified | 0 | Batch-6. TEM + MAS NMR, 5 wt% Cs or Sr, Si/Al 2.0 Na/Al 1.0. Leach figures quoted are second-hand citations to ref 14/15, not measured here -> not ingestible. Structural evidence -> F39.
perera2004 |  | verified | 0 | Batch-6. MRS Symp. Proc. 824, CC8.35 (ANSTO). TEM/EDS + MAS NMR + IR. Explicitly states leaching measurements still need to be carried out - no quantitative data.
weigelt2020 |  | verified | 0 | Batch-6. RWTH Aachen dissertation (FZ Juelich IEK-6, Energie & Umwelt 544, ISBN 978-3-95806-559-8), defended 2020-09-04. Synthesis + structural characterisation (XRD/PDF/Raman/IR/MAS-NMR) of Cs/Sr geopolymers. No adsorption or leaching chapter.
vandevenne2018 | 10.1016/j.jnucmat.2018.08.045 | verified | 14 | Batch-7, closes Q12. SIX DESIGNED Ca-Si-Al slag compositions (+1 replicate) from analytical reagents, one protocol (2 M NaOH, L/S 0.30, 1 wt%, 28 d / 90 C tank test). Cs+Sr % released, Table 2. The composition-varying single-protocol design the literature rarely provides -> F41.
nadol2026 | 10.1007/s12034-025-03487-2 | verified | 0 | Batch-8. Bull. Mater. Sci. 49:54 (CSIR-NCL/NML + BARC). ONE fly-ash/slag geopolymer (NML-1) in two states (as-made, 30 d water). Leach index 11-13 is for BASE elements Na/Ca/Al/Si, NOT Cs/Sr - Cs/Sr appear only as intro citations to Lichvar. Rich 29Si/27Al/23Na NMR but 28% of the 29Si intensity is UNASSIGNED, so ARI is indeterminate under D16. Rejected for the meta-analysis -> F46.
jain2022 | 10.1016/j.cemconcomp.2022.104679 | verified | 5 | Batch-7. Fly-ash geopolymer, 5 M NaOH, 90 C/7 d; Cs 2-20 wt% loading series with LX (ANSI/ANS-16.1) and BET, Table 3 (corroborated in the Conclusions). LX RISES with loading via in-situ pollucite -> F42.
muracchioli2019 |  | rejected | 0 | Batch-6. MSc thesis, Univ. Padua 2019, porous/3D-printed geopolymers for water purification. OUT OF SCOPE: adsorbates are heavy metals (Cu, Ni, Pb, Cd), not Cs/Sr.

## 08 Open questions
id | question | blocks
Q2 | Will the GEOMIND authors share the 112-sample dataset? | ['M3a']
Q4 | Acquire the 2 paywalled sources (Baek 2018, Next Sustainability 2025)? | ['M6']
Q6 | Acquire Kim 2026, Yildirim 2024, Duque-Redondo 2023 to verify the context sheets? | ['master.other_sheets']
Q5 | Purge the 54 MB blobs still reachable via GitHub PR refs? | []

## 09 Fig2a_framework_Al
sorbent_name | al_iv_mmol_g | kd_mL_g
K-0.5-16 | 4.77 | 4100
K-1-16 | 4.14 | 2500
K-1.2-16 | 3.94 | 1800
K-1.5-16 | 3.71 | 1100
K-1.2-8 (inferred) | 3.61 | 70
K-1.2-12 (inferred) | 3.83 | 1900
Na-1.2-16 (inferred) | 3.45 | 900

## 09 Fig2b_surface_area
sorbent_name | bet_m2_g | kd_mL_g
K-0.5-16 | 72 | 4100
K-1-16 | 163 | 2500
K-1.2-16 | 188 | 1800
K-1.5-16 | 212 | 1100
K-1.2-8 (inferred) | 15 | 70
K-1.2-12 (inferred) | 182 | 1900
Na-1.2-16 (inferred) | 38 | 900

## 09 Fig2c_causal_test
sample | al_iv_fresh_mmol_g | al_iv_leached_mmol_g | delta_al_iv_mmol_g | kd_fresh_mL_g | kd_leached_mL_g | delta_kd_mL_g
K-0.5-16 | 4.77 | 3.38 | 1.39 | 4100 | 1350 | 2750
K-1-16 | 4.14 | 3.82 | 0.32 | 2500 | 1050 | 1450
K-1.2-16 | 3.94 | 3.73 | 0.21 | 1800 | 820 | 980
K-1.5-16 | 3.71 | 3.67 | 0.04 | 1100 | 450 | 650
K-1.2-8 | 3.61 | 3.61 | 0 | 70 | 150 | -80
K-1.2-12 | 3.83 | 3.61 | 0.22 | 1900 | 1000 | 900
Na-1.2-16 | 3.45 | 3.2 | 0.25 | 900 | 130 | 770

## 09 Fig3_forward_model
sorbent_name | al_iv_mmol_g | kd_observed_mL_g | kd_fitted_mL_g | kd_predicted_leave_one_out_mL_g
Na-1.2-16 (inferred) | 3.45 | 900 | 441.6582 | 207.9274
K-1.2-8 (inferred) | 3.61 | 70 | 891.5197 | 1134.004
K-1.5-16 | 3.71 | 1100 | 1172.683 | 1188.86
K-1.2-12 (inferred) | 3.83 | 1900 | 1510.079 | 1441.169
K-1.2-16 | 3.94 | 1800 | 1819.359 | 1822.593
K-1-16 | 4.14 | 2500 | 2381.686 | 2354.874
K-0.5-16 | 4.77 | 4100 | 4153.015 | 4334.821

## 09 Fig4_structural
sorbent_name | ari | capacity_mg_g | ca_al | group
Si20 Al1 Na1 | 0.541 | 2.133333 | 0 | framework (Ca-free) gel
Si10 Al1 Na1 | 0.5 | 5.466667 | 0 | framework (Ca-free) gel
Si4Al1Na1 | 1.446 | 8.066667 | 0 | framework (Ca-free) gel
Si2Al1Na1 | 2.336 | 11.53333 | 0 | framework (Ca-free) gel
Si20 Al1 Na1 Ca21 | 0.724 | 7.733333 | 21 | Ca-bearing gel
Si10 Al1 Na1 Ca11 | 0.295 | 5.333333 | 11 | Ca-bearing gel
Si4 Al1 Na1 Ca5 | 0.366 | 5.933333 | 5 | Ca-bearing gel
Si2 Al1 Na1 Ca3 | 0.211 | 8.866667 | 3 | Ca-bearing gel
Si4 Al1 Na1 Ca1 | 1.239 | 6.533333 | 1 | Ca-bearing gel
Si4 Al1 Na1 Ca2 | 1.373 | 6.8 | 2 | Ca-bearing gel
Si4 Al1 Na1 Ca3 | 0.543 | 8.266667 | 3 | Ca-bearing gel
Si4 Al1 Na1 Ca4 | 0.69 | 8.666667 | 4 | Ca-bearing gel
Si4 Al1 Na1 Ca5 | 0.366 | 5.933333 | 5 | Ca-bearing gel

## 09 Fig5_saturation
sorbent_name | source_label | langmuir_b_L_mg | initial_conc_mg_L | theta | theta_origin | verdict
Zhang slag geomaterial | isotherm-validation-report |  |  | 0.074 | figure-derived (F17/F24) | artefact
chabazite | baek2018 | 7.9433e-05 | 2658.1 | 0.1743322 | computed from b*C0 | artefact
Zhang fly-ash geomaterial | isotherm-validation-report |  |  | 0.365 | figure-derived (F17/F24) | artefact
Kurumisawa N11 | isotherm-validation-report |  |  | 0.499 | figure-derived (F17/F24) | artefact
stilbite | baek2018 | 0.0012934 | 2658.1 | 0.7746726 | computed from b*C0 | weakly-constrained
heulandite | baek2018 | 0.0016726 | 2658.1 | 0.8163769 | computed from b*C0 | sound
K-MKBFS | literature_compilation | 0.00781 | 1000 | 0.8864926 | computed from b*C0 | sound
K-MKBFS | literature_compilation | 0.00861 | 1000 | 0.8959417 | computed from b*C0 | sound
K-MKBFS | literature_compilation | 0.00884 | 1000 | 0.898374 | computed from b*C0 | sound
Na-MKBFS | literature_compilation | 0.012 | 1000 | 0.9230769 | computed from b*C0 | sound
Na-MKBFS | literature_compilation | 0.0121 | 1000 | 0.9236641 | computed from b*C0 | sound
Na-MKBFS | literature_compilation | 0.0125 | 1000 | 0.9259259 | computed from b*C0 | sound
GF600 | xiang2021 | 0.026 | 500 | 0.9285714 | computed from b*C0 | sound
Zeolite-Geopolymer | literature_compilation | 0.0175 | 800 | 0.9333333 | computed from b*C0 | sound
Kaolin | tarnovsky2024 | 0.02727688 | 876.2 | 0.9598394 | computed from b*C0 | sound
GP 2 | tarnovsky2024 | 0.04587994 | 876.2 | 0.9757282 | computed from b*C0 | sound
GP 1 | tarnovsky2024 | 0.05364072 | 876.2 | 0.9791667 | computed from b*C0 | sound
MU-PMK80 | literature_compilation | 0.0531 | 1000 | 0.9815157 | computed from b*C0 | sound
MU-PMK80 | literature_compilation | 0.0531 | 1000 | 0.9815157 | computed from b*C0 | sound
MU-PMK80 | literature_compilation | 0.0531 | 1000 | 0.9815157 | computed from b*C0 | sound
MU-PMK80 | literature_compilation | 0.0531 | 1000 | 0.9815157 | computed from b*C0 | sound
MU-PMK80 | literature_compilation | 0.064 | 1000 | 0.9846154 | computed from b*C0 | sound
MU-PMK80 | literature_compilation | 0.064 | 1000 | 0.9846154 | computed from b*C0 | sound
MU-PMK80 | literature_compilation | 0.064 | 1000 | 0.9846154 | computed from b*C0 | sound
GP 1 | tarnovsky2024 | 0.0499605 | 1329.05 | 0.9851632 | computed from b*C0 | sound
M/SZMs | literature_compilation | 0.41 | 170 | 0.9858557 | computed from b*C0 | sound
MU-PMK80 | literature_compilation | 0.0778 | 1000 | 0.9873096 | computed from b*C0 | sound
MU-PMK80 | literature_compilation | 0.0778 | 1000 | 0.9873096 | computed from b*C0 | sound
MU-PMK80 | literature_compilation | 0.0778 | 1000 | 0.9873096 | computed from b*C0 | sound
Kaolin | tarnovsky2024 | 0.1015763 | 1329.05 | 0.9926471 | computed from b*C0 | sound
GP 2 | tarnovsky2024 | 0.1444641 | 1329.05 | 0.9948187 | computed from b*C0 | sound

## 09 Fig6_pooling_limit
sorbent_name | source_label | si_al | capacity_observed_mg_g | capacity_predicted_leave_one_out_mg_g
Na-MKBFS | literature_compilation | 2.13 | 75.82 | 128.1136
Na-MKBFS | literature_compilation | 2.13 | 80.45 | 127.8727
Na-MKBFS | literature_compilation | 2.13 | 82.24 | 127.7795
K-MKBFS | literature_compilation | 2.4 | 42.23 | 114.1204
K-MKBFS | literature_compilation | 2.4 | 48.05 | 113.6973
K-MKBFS | literature_compilation | 2.4 | 61.54 | 112.7165
MU-PMK80 | literature_compilation | 1.43 | 59.59 | 174.567
MU-PMK80 | literature_compilation | 1.43 | 59.35 | 174.5821
MU-PMK80 | literature_compilation | 1.43 | 57.74 | 174.6839
MU-PMK80 | literature_compilation | 1.43 | 59.59 | 174.567
MU-PMK80 | literature_compilation | 1.43 | 59.35 | 174.5821
MU-PMK80 | literature_compilation | 1.43 | 57.74 | 174.6839
MU-PMK80 | literature_compilation | 1.43 | 59.59 | 174.567
FA-Geopolymer | literature_compilation | 2 | 111.9 | 134.3778
Zeolite-Geopolymer | literature_compilation | 2 | 87.91 | 135.5093
Kaolin | tarnovsky2024 | 1.027116 | 13.2905 | 212.5022
GP 1 | tarnovsky2024 | 1.953184 | 232.58375 | 131.7359
GP 2 | tarnovsky2024 | 1.592038 | 123.60165 | 159.762
Zeolite A (from fly ash) | tian2019_espr | 0.8208791 | 281.7586 | 192.3307
GF600 | xiang2021 | 1.023989 | 216.1 | 189.4628
chabazite | baek2018 | 1.5 | 1249.5 | 100.6623
stilbite | baek2018 | 3.88 | 76.278 | -15.57184
heulandite | baek2018 | 3.48 | 59.488 | 38.60879

## 10 Meta studies
study | source | descriptor | target | n | r_signed | note
Framework Al^IV vs Sr K_D (Varon) | varon2025 | al_iv_mmol_g | Sr K_D | 7 | 0.9459623 | the model's own training series
ARI vs NH4+ uptake, Ca-free (Oulu) | oulu2026 | ari | NH4+ capacity | 4 | 0.9321913 | different adsorbate (cation), different laboratory
Si/Al vs Cs retention (Vandevenne) | vandevenne2018 | si_al (inverse Al proxy) | Cs retention | 7 | 0.6171728 | immobilisation regime, Ca-bearing class, independent laboratory
Si/Al vs Sr retention (Vandevenne) | vandevenne2018 | si_al (inverse Al proxy) | Sr retention | 7 | 0.3758296 | immobilisation regime, Ca-bearing class, independent laboratory

## 11 Meta controls
control | descriptor | target | n | r | note
BET surface area (Varon) | bet_m2_g | Sr K_D | 7 | 0.1888554 | the hypothesis this project displaced
ARI in Ca-bearing gels (Oulu) | ari | NH4+ capacity | 9 | -0.01180609 | F19: outside the structural precondition the descriptor is dead
ARI vs dye uptake (Oulu) | ari | methylene blue capacity | 4 | -0.984227 | a dye is not exchanged at Al^IV sites - specificity check

## 12 Meta not admitted
label | criterion | would_have | r_signed | n | reason
Tarnovsky 2024 (Cs) | single_class | opposes | -0.992 | 3 | The 3-point 'series' is 1 kaolin CLAY plus 2 geopolymers - a precursor and its products are not one structural class.
Tarnovsky 2024 (Sr) | single_class | opposes | -0.828 | 3 | Same mixed clay/geopolymer series as the Cs rows.
Katada 2024 (Cs) | valid_descriptor | opposes | -0.679 | 6 | Na-zeolites, Si/Al 1.1-12.3, and the target is a selectivity-limited IEC under a 1000 mg/L Na background. High-silica zeolites are Cs-selective through hydration energy, a different mechanism from exchange-site density; Si/Al is not an admissible Al proxy here (see si_al_admissible).
Baek 2018 (Cs) | clean_target | supports | 0.986 | 3 | The correlation is carried almost entirely by chabazite q_max = 1249.5 mg/g, which OUR OWN saturation screen flags as an extrapolation artefact (F14). We cannot reject that value in the audit and then rely on it here.
Varon leached 2026 (Sr) | distinct_specimens | supports | 0.262 | 7 | The same seven specimens as Varon 2025 after leaching - not an independent series, and F43 showed the leached state is a different regime.
literature_compilation (Cs) | single_protocol | supports | 0.19 | 16 | A hand-compiled multi-laboratory table, which is exactly the pooling F36 shows does not hold together.
Nadol 2026 (base elements) | cation_target | n/a | 0 | 1 | Bull. Mater. Sci. 49:54. ONE formulation in two states (as-made, water-interacted), and its leach index of 11-13 is for the BASE MATRIX ELEMENTS Na/Ca/Al/Si, not for an exchangeable radionuclide cation. Cs and Sr appear only as Introduction citations. Its 29Si deconvolution also leaves 28% of intensity unassigned, so ARI is indeterminate (D16/F23). Acquired specifically to raise k; it does not. See F46.
Oulu 2026, all 13 NH4+ | single_class | supports | 0.55 | 13 | Mixes Ca-free and Ca-bearing gels. F19: the descriptor is dead in the Ca-bearing subset (r = -0.01), and the pooled +0.55 conceals that. Only the Ca-free n=4 subset is admitted.

## 13 Meta criteria
criterion | rule
single_protocol | One laboratory and one protocol. Multi-laboratory compilations are excluded - F36 showed pooling across laboratories destroys the relationship, so a compilation is not a series.
single_class | One structural class. F19/D12: the descriptor is defined only within a class, and Si/Al inverts between classes.
cation_target | The adsorbate must be an exchangeable cation. Dyes and other non-exchanged species are negative controls, not evidence.
valid_descriptor | A DIRECT framework-Al measure (Al^IV, ARI, Q4(mAl)); or Si/Al only inside one designed single-class series - see si_al_admissible().
clean_target | No target value that our own screens reject (e.g. a capacity failing the F14-F17 saturation screen).
distinct_specimens | A series of distinct materials, not one specimen re-measured in another state - F43 showed a state change is a different regime.