## ورقة3
Sorbent_Type | Si_Al | NaOH_M | Temp_K | Qmax_Cs_mg_g | Qmax_Sr_mg_g | b_L_mg | E_kJ_mol | R2_Langmuir | Source
Na-MK | 1.76 | 8 | 298 | 58.96 |  | 0.0427 | 9.27 | 0.975 | El-Naggar_2018
Na-MK | 1.76 | 8 | 313 | 61.27 |  | 0.046 | 9.26 | 0.969 | El-Naggar_2018
Na-MK | 1.76 | 8 | 333 | 57.6 |  | 0.0665 | 9.25 | 0.959 | El-Naggar_2018
K-MK | 1.76 | 8 | 298 | 42.23 |  | 0.00884 | 8.32 | 0.866 | El-Naggar_2018
K-MK | 1.76 | 8 | 313 | 48.05 |  | 0.00861 | 8.24 | 0.897 | El-Naggar_2018
K-MK | 1.76 | 8 | 333 | 61.54 |  | 0.00781 | 8.02 | 0.929 | El-Naggar_2018
Na-MKBFS | 2.13 | 8 | 298 | 75.82 |  | 0.012 | 9.27 | 0.959 | El-Naggar_2018
Na-MKBFS | 2.13 | 8 | 313 | 80.45 |  | 0.0121 | 9.26 | 0.957 | El-Naggar_2018
Na-MKBFS | 2.13 | 8 | 333 | 82.24 |  | 0.0125 | 9.25 | 0.954 | El-Naggar_2018
K-MKBFS | 2.4 | 8 | 298 | 42.23 |  | 0.00884 | 8.32 | 0.866 | El-Naggar_2018
K-MKBFS | 2.4 | 8 | 313 | 48.05 |  | 0.00861 | 8.24 | 0.897 | El-Naggar_2018
K-MKBFS | 2.4 | 8 | 333 | 61.54 |  | 0.00781 | 8.02 | 0.929 | El-Naggar_2018
MU-PMK80 | 1.43 | 8 | 298 | 59.59 | 18.58 | 0.0531 | 13.57 | 0.979 | Hamed_2025
MU-PMK80 | 1.43 | 8 | 313 | 59.35 | 19.98 | 0.064 | 14.09 | 0.953 | Hamed_2025
MU-PMK80 | 1.43 | 8 | 333 | 57.74 | 21.55 | 0.0778 | 14.4 | 0.965 | Hamed_2025
MU-PMK80 | 1.43 | 10 | 298 | 59.59 |  | 0.0531 | 13.57 | 0.979 | Hamed_2025
MU-PMK80 | 1.43 | 10 | 313 | 59.35 |  | 0.064 | 14.09 | 0.953 | Hamed_2025
MU-PMK80 | 1.43 | 10 | 333 | 57.74 |  | 0.0778 | 14.4 | 0.965 | Hamed_2025
MU-PMK80 | 1.43 | 12 | 298 | 59.59 |  | 0.0531 | 13.57 | 0.979 | Hamed_2025
FA-Geopolymer | 2 | 2 | 298 | 111.9 |  | 0.0151 | 9.561 | 0.977 | Tian_2019
FA-Geopolymer | 2 | 2 | 298 |  | 24.18 | 0.126 | 14.556 | 0.993 | Tian_2019
Zeolite-Geopolymer | 2 | 2 | 298 | 87.91 |  | 0.0175 |  | 0.95 | Zheng_2023
M/SZMs | 2 | 11 | 298 | 103.74 |  | 0.28 | 0.52 | 0.934 | Lei_2021
M/SZMs | 2 | 11 | 298 |  | 54.9 | 0.41 | 0.36 | 0.989 | Lei_2021
MS-GP | 1.04 | 1 | 298 | 152.84 |  | 0.053 |  |  | Niu_2022
SC-GP | 1.01 | 1 | 298 | 152.84 |  | 0.053 |  |  | Niu_2022
MS-GP | 1.04 | 1 | 298 |  | 279.2 | 0.0095 |  |  | Niu_2022
SC-GP | 1.01 | 1 | 298 |  | 279.2 | 0.0095 |  |  | Niu_2022