## GEOMIND_Samples
Sample_ID | M1(%) | M2(%) | M3(%) | M4(%) | M5(%) | S1(%) | S3(%) | SNa(%) | S3'(%) | KOH(%) | NaOH(%) | Si_met(mol) | Si_sol(mol) | M_sol(mol) | M_MOH(mol) | Si(mol%) | Al(mol%) | M(mol%) | Si/M_Sol | Si/Al | Solid/Liquid | mixture_density(g/cm³) | viscosity(Pa.s) | material_density(g/cm³) | compressive_strength(MPa)
1 | 0.2 | 0.2 | 0 | 0 | 0 | 0 | 0.3 | 0.3 | 0 | 0 | 0 | 0.11 | 0.07 | 0.07 | 0 | 0.18 | 0.09 | 0.07 | 1.05 | 1.926 | 0.667 | 1.843 | 2.6 | -1 | -1
2 | 0.19 | 0 | 0 | 0 | 0.19 | 0 | 0 | 0.29 | 0.29 | 0.06 | 0 | 0.11 | 0.07 | 0.06 | 0.03 | 0.18 | 0.08 | 0.09 | 0.81 | 2.178 | 0.587 | 1.767 | 0.29 | 1.709 | 34
3 | 0.56 | 0 | 0 | 0 | 0 | 0.28 | 0 | 0.05 | 0 | 0.12 | 0 | 0.15 | 0.03 | 0.02 | 0.05 | 0.18 | 0.13 | 0.07 | 0.39 | 1.373 | 1.252 | 1.916 | 40.86 | 1.82 | 63
4 | 0.5 | 0 | 0 | 0 | 0 | 0.32 | 0 | 0.06 | 0 | 0.12 | 0 | 0.14 | 0.03 | 0.02 | 0.06 | 0.17 | 0.12 | 0.07 | 0.42 | 1.433 | 0.992 | 1.876 | 1.85 | 1.75 | 50
5 | 0 | 0.39 | 0 | 0 | 0 | 0.39 | 0 | 0.14 | 0 | 0.08 | 0 | 0.11 | 0.05 | 0.03 | 0.04 | 0.15 | 0.09 | 0.06 | 0.73 | 1.72 | 0.642 | 1.596 | 2.78 | 1.56 | 39
6 | 0.38 | 0.01 | 0.01 | 0.01 | 0.05 | 0.15 | 0.33 | 0.04 | 0 | 0.02 | 0 | 0.13 | 0.05 | 0.06 | 0.01 | 0.17 | 0.11 | 0.07 | 0.71 | 1.627 | 0.855 | 1.815 | 0.99 | 1.82 | 53
7 | 0.3 | 0.02 | 0.01 | 0.01 | 0.07 | 0.05 | 0.39 | 0.03 | 0 | 0.13 | 0 | 0.11 | 0.04 | 0.06 | 0.06 | 0.16 | 0.09 | 0.12 | 0.37 | 1.663 | 0.681 | 1.879 | 1.03 | 1.72 | 30
8 | 0.48 | 0.04 | 0 | 0 | 0.03 | 0 | 0.12 | 0.28 | 0 | 0.04 | 0.02 | 0.15 | 0.05 | 0.04 | 0.03 | 0.2 | 0.13 | 0.07 | 0.69 | 1.574 | 1.174 | 1.899 | 4.28 | 1.84 | 71
9 | 0.12 | 0.06 | 0.32 | 0 | 0 | 0.25 | 0.13 | 0.02 | 0 | 0.1 | 0 | 0.14 | 0.03 | 0.03 | 0.05 | 0.17 | 0.13 | 0.08 | 0.43 | 1.31 | 1 | 1.847 | 42.36 | 1.805 | 11
10 | 0 | 0 | 0 | 0 | 0.6 | 0 | 0.16 | 0.22 | 0 | 0.01 | 0.01 | 0.18 | 0.05 | 0.04 | 0.01 | 0.22 | 0.12 | 0.05 | 0.87 | 1.801 | 1.5 | 2.009 | 10.12 | 1.93 | 74

## GEOMIND_Parameters
Parameter | Value | Source
SIMULATOR HYPERPARAMETERS
Hidden_Layer_1 | 128 | Table S1
Hidden_Layer_2 | 128 | Table S1
Hidden_Layer_3 | 64 | Table S1
Hidden_Layer_4 | 64 | Table S1
Activation_Hidden | PReLU | Table S1
Latent_Dimension | 32 | Table S1
Activation_Output | Linear | Table S1
Output_Viscosity | 3 | Table S1
Output_Mixture_Density | 1 | Table S1
Output_Compressive_Strength | 1 | Table S1
Output_Material_Density | 1 | Table S1
Loss_Function | MAE | Table S1
Optimizer | RMSprop | Table S1
Learning_Rate | 0.0005 | Table S1
Epochs | 250 | Table S1
Batch_Size | 16 | Table S1
FORMULATOR HYPERPARAMETERS
Hidden_Layer_1 | 128 | Table S2
Hidden_Layer_2 | 128 | Table S2
Hidden_Layer_3 | 64 | Table S2
Hidden_Layer_4 | 64 | Table S2
Activation_Hidden | PReLU | Table S2
Latent_Dimension | 32 | Table S2
Activation_Output | Sigmoid | Table S2
Output_Precursors | 11 | Table S2
Output_Sums | 1 | Table S2
Output_Si/M | 1 | Table S2
Output_Si/Al | 1 | Table S2
Output_Solid/Liquid | 1 | Table S2
Loss_Function | MAE | Table S2
Optimizer | RMSprop | Table S2
Learning_Rate | 0.0005 | Table S2
Epochs | 310 | Table S2
Batch_Size | 16 | Table S2
LOSS FUNCTION WEIGHTS
w1 (precursors) | 1 | Equation (1)
w2 (sums) | 1 | Equation (1)
w3 (Si/M) | 1 | Equation (1)
w4 (Si/Al) | 1 | Equation (1)
w5 (Solid/Liquid) | 1 | Equation (1)
w6 (properties) | 1 | Equation (1)
FINAL LOSS VALUES
MAE_with_GEOMIND_Train | 0.092 | Table S3
MAE_with_GEOMIND_Val | 0.094 | Table S3
MAE_without_GEOMIND_Train | 0.118 | Table S3
MAE_without_GEOMIND_Val | 0.123 | Table S3
MODEL COMPARISON (Validation)
MLP_Properties_MAE | 0.261 | Table S4
Gaussian_VAE_Properties_MAE | 0.249 | Table S4
Student_t_VAE_Properties_MAE | 0.291 | Table S4

## Validation_Samples
Sample | Property_Type | Initial_Viscosity(Pa.s) | Mixture_Density(g/cm³) | Compressive_Strength(MPa) | Material_Density(g/cm³)
1 | target | 1.62 | 1.56 | 82 | 1.6
1 | predicted | 0.75 | 1.7 | 51 | 1.76
1 | experimental | 1.44 | 1.79 | 57 | 1.8
2 | target | 79.62 | 1.55 | 32 | 1.72
2 | predicted | 4.95 | 1.75 | 54 | 1.77
2 | experimental | 9.78 | 1.79 | 56 | 1.84
3 | target | 14.15 | 1.91 | 45 | 1.98
3 | predicted | 7.18 | 1.77 | 58 | 1.83
3 | experimental | 109.2 | 1.82 | 75 | 1.83
4 | target | 0.5 | 1.69 | 64 | 1.5
4 | predicted | 0.54 | 1.78 | 46 | 1.69
4 | experimental | 0.73 | 1.74 | 58 | 1.72
5 | target | 2.11 | 1.64 | 50 | 1.55
5 | predicted | 5.42 | 1.71 | 44 | 1.66
5 | experimental | 7.08 | 1.66 | 52 | 1.69
6 | target | 4 | 1.31 | 45 | 1.5
6 | predicted | 9.05 | 1.73 | 48 | 1.66
6 | experimental | 13.36 | 1.65 | 47 | 1.7
7 | target | 6 | 1.85 | 62 | 1.83
7 | predicted | 8.55 | 1.78 | 53 | 1.77
7 | experimental | 12.8 | 1.8 | 52 | 1.79
8 | target | 2 | 1.65 | 30 | 1.69
8 | predicted | 0.29 | 1.68 | 47 | 1.61
8 | experimental | 1.45 | 1.6 | 33 | 1.6
9 | target | 1 | 1.31 | 41 | 1.8
9 | predicted | 0.34 | 1.73 | 32 | 1.6
9 | experimental | 0.1 | 1.65 | 27 | 1.59
10 | target | 2.4 | 1.9 | 80 | 2
10 | predicted | 8.28 | 1.88 | 53 | 1.79
10 | experimental | 10.94 | 1.8 | 60 | 1.79
11 | target | 0.3 | 1.6 | 38 | 1.9
11 | predicted | 0.41 | 1.71 | 35 | 1.61
11 | experimental | 0.23 | 1.64 | 39 | 1.61
12 | target | 1.2 | 1.1 | 25 | 1.5
12 | predicted | 0.07 | 1.54 | 29 | 1.6
12 | experimental | 0.02 | 1.51 | 14 | 1.55
13 | target | 1.7 | 1.43 | 41 | 1.65
13 | predicted | 0.27 | 1.66 | 34 | 1.6
13 | experimental | 0.12 | 1.63 | 34 | 1.55
14 | target | 0.19 | 2.1 | 70 | 2.3
14 | predicted | 7.76 | 1.86 | 56 | 1.76
14 | experimental | 12 | 1.82 | 76 | 1.76
15 | target | 0.13 | 1.9 | 32 | 1.6
15 | predicted | 0.58 | 1.74 | 45 | 1.67
15 | experimental | 0.48 | 1.74 | 42 | 1.63

## Adsorption_Isotherms
Radionuclide | Sorbent | Temp(K) | Qmax(mg/g) | b(L/mg) | n | Kf(mg/g) | E(kJ/mol) | R2_Langmuir | R2_Freundlich | R2_DR | Source
Cs-134 | Na-MK | 298 | 58.96 | 0.0427 | 2.05 | 4.12 | 9.27 | 0.975 | 0.989 | 0.973 | El-Naggar (2018)
Cs-134 | Na-MK | 313 | 61.27 | 0.046 | 2.04 | 4.18 | 9.26 | 0.969 | 0.989 | 0.973 | El-Naggar (2018)
Cs-134 | Na-MK | 333 | 57.6 | 0.0665 | 2.02 | 4.26 | 9.25 | 0.959 | 0.989 | 0.973 | El-Naggar (2018)
Cs-134 | K-MK | 298 | 42.23 | 0.00884 | 2.02 | 1.74 | 8.32 | 0.866 | 0.968 | 0.928 | El-Naggar (2018)
Cs-134 | K-MK | 313 | 48.05 | 0.00861 | 1.96 | 1.77 | 8.24 | 0.897 | 0.964 | 0.937 | El-Naggar (2018)
Cs-134 | K-MK | 333 | 61.54 | 0.00781 | 1.79 | 1.79 | 8.02 | 0.929 | 0.978 | 0.962 | El-Naggar (2018)
Cs-134 | Na-MKBFS | 298 | 75.82 | 0.012 | 2.05 | 4.12 | 9.27 | 0.959 | 0.989 | 0.973 | El-Naggar (2018)
Cs-134 | Na-MKBFS | 313 | 80.45 | 0.0121 | 2.04 | 4.18 | 9.26 | 0.957 | 0.989 | 0.973 | El-Naggar (2018)
Cs-134 | Na-MKBFS | 333 | 82.24 | 0.0125 | 2.02 | 4.26 | 9.25 | 0.954 | 0.989 | 0.973 | El-Naggar (2018)
Cs-134 | K-MKBFS | 298 | 42.23 | 0.00884 | 2.02 | 1.74 | 8.32 | 0.866 | 0.968 | 0.928 | El-Naggar (2018)
Cs-134 | K-MKBFS | 313 | 48.05 | 0.00861 | 1.96 | 1.77 | 8.24 | 0.897 | 0.964 | 0.937 | El-Naggar (2018)
Cs-134 | K-MKBFS | 333 | 61.54 | 0.00781 | 1.79 | 1.79 | 8.02 | 0.929 | 0.978 | 0.962 | El-Naggar (2018)
Cs-134 | MU-PMK80 | 298 | 59.59 | 0.0531 | 1.94 | 5.86 | 13.57 | 0.979 | 0.994 | 0.997 | Hamed (2025)
Cs-134 | MU-PMK80 | 313 | 59.35 | 0.064 | 2.02 | 6.82 | 14.09 | 0.953 | 0.999 | 0.995 | Hamed (2025)
Cs-134 | MU-PMK80 | 333 | 57.74 | 0.0778 | 2.1 | 7.57 | 14.4 | 0.965 | 0.999 | 0.998 | Hamed (2025)
Co-60 | MU-PMK80 | 298 | 33.11 | 0.0524 | 2.02 | 6.82 | 19.46 | 0.992 | 0.996 | 0.992 | Hamed (2025)
Co-60 | MU-PMK80 | 313 | 34.88 | 0.0669 | 2.04 | 7.57 | 20.58 | 0.993 | 0.995 | 0.992 | Hamed (2025)
Co-60 | MU-PMK80 | 333 | 35.64 | 0.0974 | 2.07 | 8.4 | 21.93 | 0.995 | 0.989 | 0.987 | Hamed (2025)
Eu-152/154 | MU-PMK80 | 298 | 18.58 | 0.0387 | 1.2 | 6.8 | 24.47 | 0.997 | 0.988 | 0.989 | Hamed (2025)
Eu-152/154 | MU-PMK80 | 313 | 19.98 | 0.0447 | 1.23 | 6.82 | 23.57 | 0.997 | 0.993 | 0.995 | Hamed (2025)
Eu-152/154 | MU-PMK80 | 333 | 21.55 | 0.0495 | 1.26 | 6.82 | 22.76 | 0.998 | 0.999 | 0.997 | Hamed (2025)

## Surface_Complexation
Parameter | Value | Unit | Source
CATION EXCHANGE CAPACITY
CEC | 220.8 | cmol/kg | Section 3.2
POINT OF ZERO CHARGE
PZC | 5.3 | - | Fig. 1
DEPROTONATION CONSTANTS
log S1_Ka | -2.8 | - | Table 1
log S2_Ka | -7.1 | - | Table 1
log S3_Ka | -9.1 | - | Table 1
SITE CAPACITIES
S1_Capacity | 20.34 | mol/kg | Table 1
S2_Capacity | 0.23 | mol/kg | Table 1
S3_Capacity | 0.31 | mol/kg | Table 1
SELECTIVITY COEFFICIENTS (log NaK_CE)
H | 3.19 | - | Table 2
Cs | 1.88 | - | Table 2
Sr | 0.61 | - | Table 2
SURFACE COMPLEXATION CONSTANTS (log K_SC)
Sr_S1 | -10.5 | - | Table 2
Sr_S2 | -6.4 | - | Table 2
Eu_S1 | -1.7 | - | Table 2
Eu_S2 | -3.4 | - | Table 2
SURFACE REACTIONS
Reaction_1 | ≡NaMKGP_S1OH ↔ ≡NaMKGP_S1O⁻ + H⁺ | - | Eq. (7)
Reaction_2 | ≡NaMKGP_S2OH ↔ ≡NaMKGP_S2O⁻ + H⁺ | - | Eq. (8)
Reaction_3 | ≡NaMKGP_S3OH ↔ ≡NaMKGP_S3O⁻ + H⁺ | - | Eq. (9)
Reaction_4 | Na-MKGP + H⁺ ↔ H-MKGP + Na⁺ | - | Eq. (10)
Reaction_5 | Na-MKGP + Cs⁺ ↔ Cs-MKGP + Na⁺ | - | Eq. (11)
Reaction_6 | 2Na-MKGP + Sr²⁺ ↔ Sr-MKGP + 2Na⁺ | - | Eq. (12)
Reaction_7 | ≡NaMKGP_S1OH + Sr²⁺ + H₂O ↔ ≡NaMKGP_S1OSrOH + 2H⁺ | - | Eq. (13)
Reaction_8 | ≡NaMKGP_S2OH + Sr²⁺ + H₂O ↔ ≡NaMKGP_S2OSrOH + 2H⁺ | - | Eq. (14)
Reaction_9 | ≡NaMKGP_S1OH + Eu³⁺ + Si(OH)₄ ↔ ≡NaMKGP_S1OEuSiO(OH)₃⁺ + 2H⁺ | - | Eq. (15)
Reaction_10 | ≡NaMKGP_S1OH + Eu³⁺ + 2Si(OH)₄ ↔ ≡NaMKGP_S1OEu(SiO(OH)₃)₂ + 3H⁺ | - | Eq. (16)

## Thermodynamics
Radionuclide | Sorbent | Temp(K) | Kc | ΔG(kJ/mol) | ΔH(kJ/mol) | ΔS(J/mol·K) | Source
Cs-134 | U-PMK100 | 298 | 2.52 | -2.09 | 16.46 | 62.7 | Table 13
Cs-134 | U-PMK100 | 313 | 2.86 | -2.39 | 16.46 | 62.7 | Table 13
Cs-134 | U-PMK100 | 333 | 3.83 | -3.05 | 16.46 | 62.7 | Table 13
Cs-134 | MU-PMK80 | 298 | 3.17 | -2.62 | 13.74 | 55.73 | Table 13
Cs-134 | MU-PMK80 | 313 | 3.8 | -3.03 | 13.74 | 55.73 | Table 13
Cs-134 | MU-PMK80 | 333 | 4.49 | -3.41 | 13.74 | 55.73 | Table 13
Co-60 | U-PMK100 | 298 | 1.47 | -0.87 | 86.19 | 23.86 | Table 13
Co-60 | U-PMK100 | 313 | 1.53 | -0.96 | 86.19 | 23.86 | Table 13
Co-60 | U-PMK100 | 333 | 1.72 | -1.24 | 86.19 | 23.86 | Table 13
Co-60 | MU-PMK80 | 298 | 1.74 | -1.25 | 27.21 | 95.72 | Table 13
Co-60 | MU-PMK80 | 313 | 2.33 | -1.92 | 27.21 | 95.72 | Table 13
Co-60 | MU-PMK80 | 333 | 3.47 | -2.82 | 27.21 | 95.72 | Table 13
Eu-152/154 | U-PMK100 | 298 | 0.635 | 1.03 | -45.06 | -14.55 | Table 13
Eu-152/154 | U-PMK100 | 313 | 0.777 | 0.574 | -45.06 | -14.55 | Table 13
Eu-152/154 | U-PMK100 | 333 | 0.918 | 0.194 | -45.06 | -14.55 | Table 13
Eu-152/154 | MU-PMK80 | 298 | 0.719 | 0.747 | 15.49 | 49.28 | Table 13
Eu-152/154 | MU-PMK80 | 313 | 0.892 | 0.259 | 15.49 | 49.28 | Table 13
Eu-152/154 | MU-PMK80 | 333 | 1.07 | -0.144 | 15.49 | 49.28 | Table 13

## Magnetic_Properties
Material | Ms (emu/g) | Mr (emu/g) | Hc (G) | Source
As-received γFe₂O₃ | 0.498 | 0.129 | 2130.8 | Table 6
Nano-γFe₂O₃ | 40.806 | 6.645 | 137.45 | Table 6
MU-PMK80 | 5.847 | 0.935 | 158.87 | Table 6

## Feasibility_Ranges
Parameter | Min_Value | Max_Value | Unit | Source
Si/Al_Ratio | 1.5 | 3 | - | GEOMIND (2026)
Si/M_Ratio | 0.8 | 2.5 | - | GEOMIND (2026)
Solid/Liquid | 0.5 | 1.5 | - | GEOMIND (2026)
Porosity | 15 | 65 | % | GEOMIND (2026)
Viscosity_Low | 0.2 | 2 | Pa.s | GEOMIND (2026)
Viscosity_Medium | 2 | 100 | Pa.s | GEOMIND (2026)
Viscosity_High | 100 | 1314 | Pa.s | GEOMIND (2026)
Mixture_Density | 1.2 | 2.2 | g/cm³ | GEOMIND (2026)
Compressive_Strength | 10 | 100 | MPa | GEOMIND (202

## Sr_Leaching_Data
Sample_ID | GP_Type | Activator | Si_Al | Sr_Loading_wt | Sr_Al | De_cm2_s | LI | Leaching_Rate_Relative | CN_Sr_EXAFS | pH_Solution | Duration_days | Source
NaSr1 | Na-GP | Sodium | 2.7 | 1 | 0.018 | 8.88e-16 | 15.5 | Normal |  |  | 28 | Kim_2026
NaSr2 | Na-GP | Sodium | 2.7 | 2 | 0.035 | 3.8e-14 | 14.8 | Normal |  |  | 28 | Kim_2026
NaSr3 | Na-GP | Sodium | 2.7 | 3 | 0.053 | 6.36e-16 | 16 | Normal | 7.87 |  |  | Kim_2026
KSr1 | K-GP | Potassium | 2.7 | 1 | 0.018 | Below_Detection |  | Slower |  |  | 28 | Kim_2026
KSr2 | K-GP | Potassium | 2.7 | 2 | 0.035 | Below_Detection |  | Slower |  |  | 28 | Kim_2026
KSr3 | K-GP | Potassium | 2.7 | 3 | 0.053 | 5.8e-18 | 16 | 100x_Slower | 7.55 |  |  | Kim_2026
Sr_1 | K-GP | Potassium | 3 | 1 |  | 2.2e-19 | 18.7 | Normal |  |  | 35 | Nevin_2026
Sr_3 | K-GP | Potassium | 3 | 3 |  | 7.8e-20 | 19.1 | Normal |  |  | 35 | Nevin_2026
Sr_Pre_1 | Na-MKGP | Sodium | 2 | 3 |  |  |  |  | 7.87 |  |  | Yildirim_2024
Sr_Post_1 | Na-MKGP | Sodium | 2 | 3 |  |  |  |  | 7.95 |  |  | Yildirim_2024

## Surface_Complexation_Sr
Parameter | Value | Unit | Source
CEC | 220.8 | cmol/kg | Yildirim_2024
PZC | 5.3 | - | Yildirim_2024
log_S1_Ka | -2.8 | - | Yildirim_2024
log_S2_Ka | -7.1 | - | Yildirim_2024
log_S3_Ka | -9.1 | - | Yildirim_2024
S1_Capacity | 20.34 | mol/kg | Yildirim_2024
S2_Capacity | 0.23 | mol/kg | Yildirim_2024
S3_Capacity | 0.31 | mol/kg | Yildirim_2024
log_NaK_CE_H | 3.19 | - | Yildirim_2024
log_NaK_CE_Cs | 1.88 | - | Yildirim_2024
log_NaK_CE_Sr | 0.61 | - | Yildirim_2024
log_K_SC_Sr_S1 | -10.5 | - | Yildirim_2024
log_K_SC_Sr_S2 | -6.4 | - | Yildirim_2024
log_K_SC_Eu_S1 | -1.7 | - | Yildirim_2024
log_K_SC_Eu_S2 | -3.4 | - | Yildirim_2024

## MD_Simulation_Sr_Cs
Structure | Si_Al | Cation | CN_Os | CN_Ow | DeltaH_kcal_mol | Source
Crystalline | 1.4 | Cs | 6 | 4.7 | -50.6 | Duque_Redondo_2023
Crystalline | 1.4 | Na | 2.2 | 3.5 | -44.6 | Duque_Redondo_2023
Crystalline | 1.6 | Cs | 6 | 4.6 | -46.5 | Duque_Redondo_2023
Crystalline | 1.8 | Cs | 6 | 4.5 | -45.1 | Duque_Redondo_2023
Crystalline | 2 | Cs | 6 | 4.4 | -43.8 | Duque_Redondo_2023
Crystalline | 1.6 | Na | 2.2 | 3.4 | -42.3 | Duque_Redondo_2023
Crystalline | 1.8 | Na | 2.2 | 3.4 | -40.2 | Duque_Redondo_2023
Crystalline | 2 | Na | 2.2 | 3.3 | -38.5 | Duque_Redondo_2023
Defective | 1.4 | Cs | 5.7 | 4.5 | -46.7 | Duque_Redondo_2023
Defective | 1.4 | Na | 1.9 | 3.1 | -40.9 | Duque_Redondo_2023
Defective | 1.6 | Cs |  |  | -43.5 | Duque_Redondo_2023
Defective | 1.8 | Cs |  |  | -42 | Duque_Redondo_2023
Defective | 2 | Cs |  |  | -39.7 | Duque_Redondo_2023
Amorphous | 1.4 | Cs | 5.9 | 4.7 | -44.8 | Duque_Redondo_2023
Amorphous | 1.4 | Na | 2.1 | 3 | -41.8 | Duque_Redondo_2023
Amorphous | 1.6 | Cs |  |  | -44.2 | Duque_Redondo_2023
Amorphous | 1.8 | Cs |  |  | -41.3 | Duque_Redondo_2023
Amorphous | 2 | Cs |  |  | -40.4 | Duque_Redondo_2023

## Sr_Immobilization_Mechanisms
GP_Type | Sr_Loading_wt | Immobilization_Mechanism | Dominant_Phase | EXAFS_Model | Ref
Na-GP | 1 | CE_and_SC | Brewsterite-like | Yes | Kim_2026
Na-GP | 2 | CE_and_SC | SrCO3_trace | Yes | Kim_2026
Na-GP | 3 | CE_and_SC_plus_Precipitation | SrCO3_dominant | Yes | Kim_2026
K-GP | 1 | CE_and_SC | Brewsterite-like | Yes | Kim_2026
K-GP | 2 | CE_and_SC | SrCO3_trace | Yes | Kim_2026
K-GP | 3 | CE_and_SC_plus_Precipitation | SrCO3_dominant_enhanced | Yes | Kim_2026
Na-MKGP | 3 | CE_and_SC | SrCO3 | Yes | Yildirim_2024
K-GP | 1 | CE_and_SC | Brewsterite-like | Yes | Nevin_2026
K-GP | 3 | CE_and_SC_plus_Zeolite_Reordering | Zeolite_crystallization | Yes | Nevin_2026

## Zeolite_Comparison_Sr_Cs
Zeolite_Type | Cation | Si_Al | CN_Os | CN_Ow | DeltaH_kcal_mol | Diffusion_Relative | Source
Sodalite | Cs | 1.4 | 6 | 4.7 | -50.6 | Lowest | Duque_Redondo_2023
Sodalite | Na | 1.4 | 2.2 | 3.5 | -44.6 | Low | Duque_Redondo_2023
Chabazite | Cs | 1.4 | 6.4 | 4.5 | -51 | Low | Duque_Redondo_2023
Chabazite | Na | 1.4 | 1.9 | 3.8 | -36.3 | Low | Duque_Redondo_2023
Mordenite | Cs | 1.4 | 4.5 | 6.2 | -48.6 | Moderate | Duque_Redondo_2023
Mordenite | Na | 1.4 | 1.4 | 4 | -33 | Moderate | Duque_Redondo_2023
Clinoptilolite | Cs | 1.4 | 4.7 | 5.7 | -44.8 | Moderate_High | Duque_Redondo_2023
Clinoptilolite | Na | 1.4 | 1.2 | 4.2 | -24.8 | Moderate_High | Duque_Redondo_2023

## Leaching_Model_Comparison
Sample | Model | R2_Value | Best_Fit | Source
Sr_1 | DIF | 0.872 | No | Nevin_2026
Sr_1 | DIS | 0.893 | No | Nevin_2026
Sr_1 | SEK | 0.938 | No | Nevin_2026
Sr_1 | DSEM | 0.937 | Partial | Nevin_2026
Sr_1 | DDM | 0.86 | No | Nevin_2026
Sr_1 | DISEM | 0.928 | Partial | Nevin_2026
Sr_3 | DIF | 0.95 | No | Nevin_2026
Sr_3 | DIS | 0.594 | No | Nevin_2026
Sr_3 | SEK | 0.912 | No | Nevin_2026
Sr_3 | DSEM | 0.9 | Partial | Nevin_2026
Sr_3 | DDM | 0.318 | No | Nevin_2026
Sr_3 | DISEM | 0.93 | Partial | Nevin_2026
Cs_1 | DIF | 0.467 | No | Nevin_2026
Cs_1 | DIS | 0.467 | No | Nevin_2026
Cs_1 | SEK | 0.956 | Yes | Nevin_2026
Cs_1 | DSEM | 0.996 | Yes | Nevin_2026
Cs_1 | DDM | 0.379 | No | Nevin_2026
Cs_1 | DISEM | 0.992 | Yes | Nevin_2026
Cs_3 | DIF | 0.27 | No | Nevin_2026
Cs_3 | DIS | -0.981 | No | Nevin_2026
Cs_3 | SEK | 0.953 | Yes | Nevin_2026
Cs_3 | DSEM | 0.994 | Yes | Nevin_2026
Cs_3 | DDM | 0.134 | No | Nevin_2026
Cs_3 | DISEM | 0.258 | No | Nevin_2026

## NMR_Sr_Cs_Data
Sample | Cation | Si_Al | Q4_4Al_pct | Q4_3Al_pct | Q4_2Al_pct | Q4_1Al_pct | Si_Al_NMR | Chemical_Shift_ppm | Source
C_0_Pre | None | 3 | 23.9 | 38.6 | 32.1 | 5.4 | 1.42 | -88.5 | Nevin_2026
Sr_1_Pre | Sr | 3 | 18.2 | 44.3 | 31.8 | 5.7 | 1.45 | -89 | Nevin_2026
Sr_3_Pre | Sr | 3 | 17.3 | 47.4 | 33.1 | 2.3 | 1.43 | -89 | Nevin_2026
Cs_1_Pre | Cs | 3 | 21.3 | 36.1 | 37.7 | 4.9 | 1.46 | -88.5 | Nevin_2026
Cs_3_Pre | Cs | 3 | 26.5 | 38.1 | 29.9 | 5.4 | 1.4 | -88.5 | Nevin_2026
C_0_Post | None | 3 | 21.7 | 41.7 | 32.5 | 4.2 | 1.42 | -88.5 | Nevin_2026
Sr_1_Post | Sr | 3 | 32.1 | 32.1 | 32.1 | 3.8 | 1.37 | -89 | Nevin_2026
Sr_3_Post | Sr | 3 | 24.6 | 37.3 | 32.8 | 5.3 | 1.42 | -89 | Nevin_2026
Cs_1_Post | Cs | 3 | 19.2 | 46 | 30.5 | 4.2 | 1.43 | -88.5 | Nevin_2026
Cs_3_Post | Cs | 3 | 21.9 | 38.8 | 32.5 | 6.8 | 1.45 | -88.5 | Nevin_2026

## EXAFS_Sr_Structural_Parameters
Sample | R_factor | DeltaE0 | Sr_O_R_Angstrom | Sr_O_N | Sr_O_sigma2 | Sr_Si_R_Angstrom | Sr_Si_N | Sr_Si_sigma2 | Sr_Al_R_Angstrom | Sr_Al_N | Sr_Al_sigma2 | Source
Sr_1_Pre | 0.035 | -4.33 | 2.58 | 9 | 0.013 | 3.73 | 4.5 | 0.024 | 4.09 | 1.5 | 0.0039 | Nevin_2026
Sr_1_Post | 0.035 | -4.18 | 2.57 | 9 | 0.013 | 3.77 | 4 | 0.02 | 4.09 | 2 | 0.0098 | Nevin_2026
Sr_3_Pre | 0.029 | -3.83 | 2.59 | 9 | 0.011 | 3.78 | 4 | 0.02 | 4.1 | 2 | 0.0036 | Nevin_2026
Sr_3_Post | 0.03 | -3.7 | 2.58 | 9 | 0.013 | 3.78 | 3 | 0.013 | 4.09 | 3 | 0.0098 | Nevin_2026
NaSr3_Before | 0.04 | -1.36 | 2.59 | 7.87 | 0.009 | 4.09 | 6 | 0.007 |  |  | 0.008 | Kim_2026
NaSr3_After | 0.01 | 1.86 | 2.61 | 7.94 | 0.01 | 4.23 | 3 | 0.01 |  |  | 0.005 | Kim_2026
KSr3_Before | 0.02 | 0.4 | 2.59 | 7.55 | 0.01 | 4.18 | 3 | 0.01 |  |  | 0.001 | Kim_2026
KSr3_After | 0.01 | 1.52 | 2.61 | 7.95 | 0.01 | 4.22 | 3 | 0.01 |  |  | 0.004 | Kim_2026

## FTIR_Sr_Characterization
Sample | Si_Al | Peak_1010_cm1 | Peak_1460_cm1_SrCO3 | Peak_870_cm1 | Peak_720_cm1 | Peak_585_cm1 | Carbonate_Formation | Source
C_0_Pre | 3 | High | Absent | Present | Present | Present | Low | Nevin_2026
Sr_1_Pre | 3 | High | Weak | Present | Present | Present | Moderate | Nevin_2026
Sr_3_Pre | 3 | High | Moderate | Present | Present | Present | High | Nevin_2026
Cs_1_Pre | 3 | High | Absent | Present | Present | Present | Low | Nevin_2026
Cs_3_Pre | 3 | High | Absent | Present | Present | Present | Low | Nevin_2026
C_0_Post | 3 | High | Absent | Present | Present | Present | Low | Nevin_2026
Sr_1_Post | 3 | High | Enhanced | Present | Present | Present | High | Nevin_2026
Sr_3_Post | 3 | High | Strong | Present | Present | Present | Very_High | Nevin_2026
Cs_1_Post | 3 | High | Absent | Present | Present | Present | Low | Nevin_2026
Cs_3_Post | 3 | High | Absent | Present | Present | Present | Low | Nevin_2026
NaSr1 | 2.7 | High | Weak | Present | Present | Present | Moderate | Kim_2026
NaSr2 | 2.7 | High | Moderate | Present | Present | Present | Moderate | Kim_2026
NaSr3 | 2.7 | High | Strong | Present | Present | Present | High | Kim_2026
KSr1 | 2.7 | High | Moderate | Present | Present | Present | High | Kim_2026
KSr2 | 2.7 | High | Strong | Present | Present | Present | Very_High | Kim_2026
KSr3 | 2.7 | High | Very_Strong | Present | Present | Present | Very_High | Kim_2026
NaSr3_Post | 2.7 | High | Enhanced | Present | Present | Present | Enhanced | Kim_2026
KSr3_Post | 2.7 | High | Very_Strong | Present | Present | Present | Very_Strong | Kim_2026

## XRD_Sr_Phases
Sample | Sr_Loading_wt | GP_Type | Amorphous_Gel | SrCO3_Detected | SrOH2_Detected | Zeolite_Phase | Other_Phases | Source
NaSr1 | 1 | Na-GP | Yes | No | No | No | Quartz_Anatase | Kim_2026
NaSr2 | 2 | Na-GP | Yes | Trace | No | No | Quartz_Anatase | Kim_2026
NaSr3 | 3 | Na-GP | Yes | Yes | No | No | Quartz_Anatase | Kim_2026
KSr1 | 1 | K-GP | Yes | No | No | No | Quartz_Anatase | Kim_2026
KSr2 | 2 | K-GP | Yes | Trace | No | No | Quartz_Anatase | Kim_2026
KSr3 | 3 | K-GP | Yes | Enhanced | No | No | Quartz_Anatase | Kim_2026
NaSr3_Post | 3 | Na-GP | Yes | Enhanced | No | No | Quartz_Anatase | Kim_2026
KSr3_Post | 3 | K-GP | Yes | Very_Enhanced | No | No | Quartz_Anatase | Kim_2026
Na-MKGP | 3 | Na-MKGP | Yes | Yes | No | No | Quartz | Kim_2026
Sr_1 | 1 | K-GP | Yes | Trace | No | No | Quartz_Anatase | Nevin_2026
Sr_3 | 3 | K-GP | Yes | Yes | No | Potential | Quartz_Anatase | Nevin_2026

## Mass_Transport_Models_Sr
Sample | Model | D_Parameter | U_Parameter | C_Parameter | k_Parameter | R2 | Best_Model | Source
Sr_1 | DIF | 1.88e-17 |  |  |  | 0.872 | No | Nevin_2026
Sr_1 | DIS |  | 2.28e-10 |  |  | 0.893 | No | Nevin_2026
Sr_1 | SEK |  |  | 3.91e-06 | 0.00156 | 0.938 | No | Nevin_2026
Sr_1 | DSEM | 0 |  | 3.9e-06 | 0.00156 | 0.937 | Partial | Nevin_2026
Sr_1 | DDM | 0 | 2.28e-10 |  |  | 0.86 | No | Nevin_2026
Sr_1 | DISEM |  | 1.9e-10 | 3.02e-07 | 0.483 | 0.928 | Partial | Nevin_2026
Sr_3 | DIF | 9.7e-18 |  |  |  | 0.95 | No | Nevin_2026
Sr_3 | DIS |  | 1.53e-10 |  |  | 0.594 | No | Nevin_2026
Sr_3 | SEK |  |  | 1.61e-06 | 0.00433 | 0.912 | No | Nevin_2026
Sr_3 | DSEM | 0 |  | 1.61e-06 | 0.00434 | 0.9 | Partial | Nevin_2026
Sr_3 | DDM | 0 | 1.53e-10 |  |  | 0.318 | No | Nevin_2026
Sr_3 | DISEM |  | 8.69e-11 | 5.31e-07 | 0.0872 | 0.93 | Partial | Nevin_2026

## Cs_Isotherms
Radionuclide | Sorbent | Temp_K | Qmax_mg_g | b_L_mg | n | Kf_mg_g | E_kJ_mol | R2_Langmuir | R2_Freundlich | R2_DR | Source
Cs-134 | Na-MK | 298 | 58.96 | 0.0427 | 2.05 | 4.12 | 9.27 | 0.975 | 0.989 | 0.973 | El-Naggar_2018
Cs-134 | Na-MK | 313 | 61.27 | 0.046 | 2.04 | 4.18 | 9.26 | 0.969 | 0.989 | 0.973 | El-Naggar_2018
Cs-134 | Na-MK | 333 | 57.6 | 0.0665 | 2.02 | 4.26 | 9.25 | 0.959 | 0.989 | 0.973 | El-Naggar_2018
Cs-134 | K-MK | 298 | 42.23 | 0.00884 | 2.02 | 1.74 | 8.32 | 0.866 | 0.968 | 0.928 | El-Naggar_2018
Cs-134 | K-MK | 313 | 48.05 | 0.00861 | 1.96 | 1.77 | 8.24 | 0.897 | 0.964 | 0.937 | El-Naggar_2018
Cs-134 | K-MK | 333 | 61.54 | 0.00781 | 1.79 | 1.79 | 8.02 | 0.929 | 0.978 | 0.962 | El-Naggar_2018
Cs-134 | Na-MKBFS | 298 | 75.82 | 0.012 | 2.05 | 4.12 | 9.27 | 0.959 | 0.989 | 0.973 | El-Naggar_2018
Cs-134 | Na-MKBFS | 313 | 80.45 | 0.0121 | 2.04 | 4.18 | 9.26 | 0.957 | 0.989 | 0.973 | El-Naggar_2018
Cs-134 | Na-MKBFS | 333 | 82.24 | 0.0125 | 2.02 | 4.26 | 9.25 | 0.954 | 0.989 | 0.973 | El-Naggar_2018
Cs-134 | K-MKBFS | 298 | 42.23 | 0.00884 | 2.02 | 1.74 | 8.32 | 0.866 | 0.968 | 0.928 | El-Naggar_2018
Cs-134 | K-MKBFS | 313 | 48.05 | 0.00861 | 1.96 | 1.77 | 8.24 | 0.897 | 0.964 | 0.937 | El-Naggar_2018
Cs-134 | K-MKBFS | 333 | 61.54 | 0.00781 | 1.79 | 1.79 | 8.02 | 0.929 | 0.978 | 0.962 | El-Naggar_2018
Cs-134 | MU-PMK80 | 298 | 59.59 | 0.0531 | 1.94 | 5.86 | 13.57 | 0.979 | 0.994 | 0.997 | Hamed_2025
Cs-134 | MU-PMK80 | 313 | 59.35 | 0.064 | 2.02 | 6.82 | 14.09 | 0.953 | 0.999 | 0.995 | Hamed_2025
Cs-134 | MU-PMK80 | 333 | 57.74 | 0.0778 | 2.1 | 7.57 | 14.4 | 0.965 | 0.999 | 0.998 | Hamed_2025

## Thermodynamics_Expanded
Radionuclide | Sorbent | Temp_K | Kc | DeltaG_kJ_mol | DeltaH_kJ_mol | DeltaS_J_mol_K | Source
Cs-134 | U-PMK100 | 298 | 2.52 | -2.09 | 16.46 | 62.7 | Hamed_2025
Cs-134 | U-PMK100 | 313 | 2.86 | -2.39 | 16.46 | 62.7 | Hamed_2025
Cs-134 | U-PMK100 | 333 | 3.83 | -3.05 | 16.46 | 62.7 | Hamed_2025
Cs-134 | MU-PMK80 | 298 | 3.17 | -2.62 | 13.74 | 55.73 | Hamed_2025
Cs-134 | MU-PMK80 | 313 | 3.8 | -3.03 | 13.74 | 55.73 | Hamed_2025
Cs-134 | MU-PMK80 | 333 | 4.49 | -3.41 | 13.74 | 55.73 | Hamed_2025
Co-60 | U-PMK100 | 298 | 1.47 | -0.87 | 86.19 | 23.86 | Hamed_2025
Co-60 | U-PMK100 | 313 | 1.53 | -0.96 | 86.19 | 23.86 | Hamed_2025
Co-60 | U-PMK100 | 333 | 1.72 | -1.24 | 86.19 | 23.86 | Hamed_2025
Co-60 | MU-PMK80 | 298 | 1.74 | -1.25 | 27.21 | 95.72 | Hamed_2025
Co-60 | MU-PMK80 | 313 | 2.33 | -1.92 | 27.21 | 95.72 | Hamed_2025
Co-60 | MU-PMK80 | 333 | 3.47 | -2.82 | 27.21 | 95.72 | Hamed_2025
Eu-152/154 | U-PMK100 | 298 | 0.635 | 1.03 | -45.06 | -14.55 | Hamed_2025
Eu-152/154 | U-PMK100 | 313 | 0.777 | 0.574 | -45.06 | -14.55 | Hamed_2025
Eu-152/154 | U-PMK100 | 333 | 0.918 | 0.194 | -45.06 | -14.55 | Hamed_2025
Eu-152/154 | MU-PMK80 | 298 | 0.719 | 0.747 | 15.49 | 49.28 | Hamed_2025
Eu-152/154 | MU-PMK80 | 313 | 0.892 | 0.259 | 15.49 | 49.28 | Hamed_2025
Eu-152/154 | MU-PMK80 | 333 | 1.07 | -0.144 | 15.49 | 49.28 | Hamed_2025

## Summary_Statistics_GEOMIND_R
Metric | Value | Source
Total_Samples_GEOMIND | 112 | GEOMIND_2026
Total_Samples_Analyzed | 10 | GEOMIND_2026
Simulator_Training_MAE_Viscosity | 24.5 Pa.s | Table_3
Simulator_Training_MAE_Mixture_Density | 0.09 g/cm³ | Table_3
Simulator_Training_MAE_Compressive_Strength | 7.6 MPa | Table_3
Simulator_Training_MAE_Material_Density | 0.12 g/cm³ | Table_3
GEOMIND_Final_MAE_Viscosity | 8.44 Pa.s | Table_4
GEOMIND_Final_MAE_Mixture_Density | 0.05 g/cm³ | Table_4
GEOMIND_Final_MAE_Compressive_Strength | 7.60 MPa | Table_4
GEOMIND_Final_MAE_Material_Density | 0.02 g/cm³ | Table_4
XGBR_MAE_Viscosity | 44.3 Pa.s | Table_3
XGBR_MAE_Compressive_Strength | 13.3 MPa | Table_3
Feasibility_Success_Rate | 55.6% | Section_3.3.2