## Sheet1
Metakaolin | Si_Al | Solid_Liquid | FlyAsh | GGBFS | NaOH_M | Na2SiO3 | CopperSlag | RecycledAgg | Curing_Days | Comp_Strength | Density | Leaching_Rate | Attenuation | Sr_Loading_wt | Sr_Al_Ratio | Sr_M_Ratio | De_Sr_cm2_s | Li_Sr | Leaching_Mechanism | Dominant_Phase | Cs_Loading_wt | De_Cs_cm2_s | Li_Cs | Mass_Transport_Model | Si_Al_NMR | Q4_4Al_pct | Q4_3Al_pct | Q4_2Al_pct | Q4_1Al_pct
0 | 2.178 | 0.587 | 0 | 0 | 8 | 0 | 0 | 0 | 7 | 34 | 1.767 |  | 0.12068
0 | 1.373 | 1.252 | 0 | 0 | 8 | 0 | 0 | 0 | 7 | 63 | 1.916 |  | 0.12664
0 | 1.433 | 0.992 | 0 | 0 | 8 | 0 | 0 | 0 | 7 | 50 | 1.876 |  | 0.12504
0 | 1.72 | 0.642 | 0 | 0 | 8 | 0 | 0 | 0 | 7 | 39 | 1.596 |  | 0.11384
0 | 1.627 | 0.855 | 0 | 0 | 8 | 0 | 0 | 0 | 7 | 53 | 1.815 |  | 0.1226
0 | 1.663 | 0.681 | 0 | 0 | 8 | 0 | 0 | 0 | 7 | 30 | 1.879 |  | 0.12516
0 | 1.574 | 1.174 | 0 | 0 | 8 | 0 | 0 | 0 | 7 | 71 | 1.899 |  | 0.12596
0 | 1.31 | 1 | 0 | 0 | 8 | 0 | 0 | 0 | 7 | 11 | 1.847 |  | 0.12388
0 | 1.801 | 1.5 | 0 | 0 | 8 | 0 | 0 | 0 | 7 | 74 | 2.009 |  | 0.13036
0 | 2.2 |  | 400 | 0 | 8 | 120 | 0 | 0 | 3 | 25.7 | 1.68 |  | 0.1172
0 | 2.2 |  | 400 | 0 | 8 | 120 | 0 | 0 | 3 | 29.6 | 1.68 |  | 0.1172
0 | 2.2 |  | 400 | 0 | 8 | 120 | 0 | 0 | 3 | 52.4 | 1.68 |  | 0.1172
0 | 2.2 |  | 400 | 0 | 8 | 120 | 0 | 0 | 3 | 63.7 | 1.68 |  | 0.1172
0 | 2.2 |  | 400 | 0 | 8 | 120 | 0 | 0 | 3 | 32.6 | 1.68 |  | 0.1172
0 | 2.2 |  | 400 | 0 | 8 | 120 | 0 | 0 | 3 | 53 | 1.68 |  | 0.1172
0 | 2.2 |  | 400 | 0 | 8 | 120 | 0 | 0 | 3 | 64 | 1.68 |  | 0.1172
0 | 2.2 |  | 400 | 0 | 8 | 120 | 0 | 0 | 7 | 26.3 | 1.68 |  | 0.1172
0 | 2.2 |  | 400 | 0 | 8 | 120 | 0 | 0 | 7 | 30.6 | 1.68 |  | 0.1172
0 | 2.2 |  | 400 | 0 | 8 | 120 | 0 | 0 | 7 | 52.7 | 1.68 |  | 0.1172
0 | 2.2 |  | 400 | 0 | 8 | 120 | 0 | 0 | 7 | 63.6 | 1.68 |  | 0.1172
0 | 2.2 |  | 400 | 0 | 8 | 120 | 0 | 0 | 7 | 32.8 | 1.68 |  | 0.1172
0 | 2.2 |  | 400 | 0 | 8 | 120 | 0 | 0 | 7 | 52.9 | 1.68 |  | 0.1172
0 | 2.2 |  | 400 | 0 | 8 | 120 | 0 | 0 | 7 | 64.1 | 1.68 |  | 0.1172
0 | 2.2 |  | 400 | 0 | 8 | 120 | 0 | 0 | 14 | 27.8 | 1.68 |  | 0.1172
0 | 2.2 |  | 400 | 0 | 8 | 120 | 0 | 0 | 14 | 32.8 | 1.68 |  | 0.1172
0 | 2.2 |  | 400 | 0 | 8 | 120 | 0 | 0 | 14 | 52.7 | 1.68 |  | 0.1172
0 | 2.2 |  | 400 | 0 | 8 | 120 | 0 | 0 | 14 | 65.3 | 1.68 |  | 0.1172
0 | 2.2 |  | 400 | 0 | 8 | 120 | 0 | 0 | 14 | 34.4 | 1.68 |  | 0.1172
0 | 2.2 |  | 400 | 0 | 8 | 120 | 0 | 0 | 14 | 52.9 | 1.68 |  | 0.1172
0 | 2.2 |  | 400 | 0 | 8 | 120 | 0 | 0 | 14 | 65.7 | 1.68 |  | 0.1172
0 | 2.2 |  | 400 | 0 | 8 | 120 | 0 | 0 | 28 | 32 | 1.68 |  | 0.1172
0 | 2.2 |  | 400 | 0 | 8 | 120 | 0 | 0 | 28 | 38.1 | 1.68 |  | 0.1172
0 | 2.2 |  | 400 | 0 | 8 | 120 | 0 | 0 | 28 | 52.2 | 1.68 |  | 0.1172
0 | 2.2 |  | 400 | 0 | 8 | 120 | 0 | 0 | 28 | 66.2 | 1.68 |  | 0.1172
0 | 2.2 |  | 400 | 0 | 8 | 120 | 0 | 0 | 28 | 40 | 1.68 |  | 0.1172
0 | 2.2 |  | 400 | 0 | 8 | 120 | 0 | 0 | 28 | 55.6 | 1.68 |  | 0.1172
0 | 2.2 |  | 400 | 0 | 8 | 120 | 0 | 0 | 28 | 67 | 1.68 |  | 0.1172
0 | 2.2 |  | 400 | 0 | 10 | 120 | 0 | 0 | 3 | 28.3 | 1.68 |  | 0.1172
0 | 2.2 |  | 400 | 0 | 10 | 120 | 0 | 0 | 3 | 32.5 | 1.68 |  | 0.1172
0 | 2.2 |  | 400 | 0 | 10 | 120 | 0 | 0 | 3 | 57.6 | 1.68 |  | 0.1172
0 | 2.2 |  | 400 | 0 | 10 | 120 | 0 | 0 | 3 | 70 | 1.68 |  | 0.1172
0 | 2.2 |  | 400 | 0 | 10 | 120 | 0 | 0 | 3 | 35.9 | 1.68 |  | 0.1172
0 | 2.2 |  | 400 | 0 | 10 | 120 | 0 | 0 | 3 | 58.3 | 1.68 |  | 0.1172
0 | 2.2 |  | 400 | 0 | 10 | 120 | 0 | 0 | 3 | 70.4 | 1.68 |  | 0.1172
0 | 2.2 |  | 400 | 0 | 10 | 120 | 0 | 0 | 7 | 28.9 | 1.68 |  | 0.1172
0 | 2.2 |  | 400 | 0 | 10 | 120 | 0 | 0 | 7 | 33.7 | 1.68 |  | 0.1172
0 | 2.2 |  | 400 | 0 | 10 | 120 | 0 | 0 | 7 | 57.9 | 1.68 |  | 0.1172
0 | 2.2 |  | 400 | 0 | 10 | 120 | 0 | 0 | 7 | 69.9 | 1.68 |  | 0.1172
0 | 2.2 |  | 400 | 0 | 10 | 120 | 0 | 0 | 7 | 36.1 | 1.68 |  | 0.1172
0 | 2.2 |  | 400 | 0 | 10 | 120 | 0 | 0 | 7 | 58.2 | 1.68 |  | 0.1172
0 | 2.2 |  | 400 | 0 | 10 | 120 | 0 | 0 | 7 | 70.5 | 1.68 |  | 0.1172
0 | 2.2 |  | 400 | 0 | 10 | 120 | 0 | 0 | 14 | 30.6 | 1.68 |  | 0.1172
0 | 2.2 |  | 400 | 0 | 10 | 120 | 0 | 0 | 14 | 36 | 1.68 |  | 0.1172
0 | 2.2 |  | 400 | 0 | 10 | 120 | 0 | 0 | 14 | 57.9 | 1.68 |  | 0.1172
0 | 2.2 |  | 400 | 0 | 10 | 120 | 0 | 0 | 14 | 71.9 | 1.68 |  | 0.1172
0 | 2.2 |  | 400 | 0 | 10 | 120 | 0 | 0 | 14 | 37.9 | 1.68 |  | 0.1172
0 | 2.2 |  | 400 | 0 | 10 | 120 | 0 | 0 | 14 | 58.2 | 1.68 |  | 0.1172
0 | 2.2 |  | 400 | 0 | 10 | 120 | 0 | 0 | 14 | 72.2 | 1.68 |  | 0.1172
0 | 2.2 |  | 400 | 0 | 10 | 120 | 0 | 0 | 28 | 35.2 | 1.68 |  | 0.1172
0 | 2.2 |  | 400 | 0 | 10 | 120 | 0 | 0 | 28 | 42 | 1.68 |  | 0.1172
0 | 2.2 |  | 400 | 0 | 10 | 120 | 0 | 0 | 28 | 57.4 | 1.68 |  | 0.1172
0 | 2.2 |  | 400 | 0 | 10 | 120 | 0 | 0 | 28 | 72.8 | 1.68 |  | 0.1172
0 | 2.2 |  | 400 | 0 | 10 | 120 | 0 | 0 | 28 | 44 | 1.68 |  | 0.1172
0 | 2.2 |  | 400 | 0 | 10 | 120 | 0 | 0 | 28 | 61.2 | 1.68 |  | 0.1172
0 | 2.2 |  | 400 | 0 | 10 | 120 | 0 | 0 | 28 | 73.7 | 1.68 |  | 0.1172
0 | 2.2 |  | 400 | 0 | 12 | 120 | 0 | 0 | 3 | 31.1 | 1.68 |  | 0.1172
0 | 2.2 |  | 400 | 0 | 12 | 120 | 0 | 0 | 3 | 35.8 | 1.68 |  | 0.1172
0 | 2.2 |  | 400 | 0 | 12 | 120 | 0 | 0 | 3 | 63.4 | 1.68 |  | 0.1172
0 | 2.2 |  | 400 | 0 | 12 | 120 | 0 | 0 | 3 | 77 | 1.68 |  | 0.1172
0 | 2.2 |  | 400 | 0 | 12 | 120 | 0 | 0 | 3 | 39.5 | 1.68 |  | 0.1172
0 | 2.2 |  | 400 | 0 | 12 | 120 | 0 | 0 | 3 | 64.1 | 1.68 |  | 0.1172
0 | 2.2 |  | 400 | 0 | 12 | 120 | 0 | 0 | 3 | 77.5 | 1.68 |  | 0.1172
0 | 2.2 |  | 400 | 0 | 12 | 120 | 0 | 0 | 7 | 31.8 | 1.68 |  | 0.1172
0 | 2.2 |  | 400 | 0 | 12 | 120 | 0 | 0 | 7 | 37 | 1.68 |  | 0.1172
0 | 2.2 |  | 400 | 0 | 12 | 120 | 0 | 0 | 7 | 63.7 | 1.68 |  | 0.1172
0 | 2.2 |  | 400 | 0 | 12 | 120 | 0 | 0 | 7 | 76.9 | 1.68 |  | 0.1172
0 | 2.2 |  | 400 | 0 | 12 | 120 | 0 | 0 | 7 | 39.7 | 1.68 |  | 0.1172
0 | 2.2 |  | 400 | 0 | 12 | 120 | 0 | 0 | 7 | 64.1 | 1.68 |  | 0.1172
0 | 2.2 |  | 400 | 0 | 12 | 120 | 0 | 0 | 7 | 77.5 | 1.68 |  | 0.1172
0 | 2.2 |  | 400 | 0 | 12 | 120 | 0 | 0 | 14 | 33.6 | 1.68 |  | 0.1172
0 | 2.2 |  | 400 | 0 | 12 | 120 | 0 | 0 | 14 | 39.6 | 1.68 |  | 0.1172
0 | 2.2 |  | 400 | 0 | 12 | 120 | 0 | 0 | 14 | 63.7 | 1.68 |  | 0.1172
0 | 2.2 |  | 400 | 0 | 12 | 120 | 0 | 0 | 14 | 79.1 | 1.68 |  | 0.1172
0 | 2.2 |  | 400 | 0 | 12 | 120 | 0 | 0 | 14 | 41.7 | 1.68 |  | 0.1172
0 | 2.2 |  | 400 | 0 | 12 | 120 | 0 | 0 | 14 | 64.1 | 1.68 |  | 0.1172
0 | 2.2 |  | 400 | 0 | 12 | 120 | 0 | 0 | 14 | 79.5 | 1.68 |  | 0.1172
0 | 2.2 |  | 400 | 0 | 12 | 120 | 0 | 0 | 28 | 38.7 | 1.68 |  | 0.1172
0 | 2.2 |  | 400 | 0 | 12 | 120 | 0 | 0 | 28 | 46.2 | 1.68 |  | 0.1172
0 | 2.2 |  | 400 | 0 | 12 | 120 | 0 | 0 | 28 | 63.2 | 1.68 |  | 0.1172
0 | 2.2 |  | 400 | 0 | 12 | 120 | 0 | 0 | 28 | 80.1 | 1.68 |  | 0.1172
0 | 2.2 |  | 400 | 0 | 12 | 120 | 0 | 0 | 28 | 48.4 | 1.68 |  | 0.1172
0 | 2.2 |  | 400 | 0 | 12 | 120 | 0 | 0 | 28 | 67.3 | 1.68 |  | 0.1172
0 | 2.2 |  | 400 | 0 | 12 | 120 | 0 | 0 | 28 | 81 | 1.68 |  | 0.1172
0 | 2.2 |  | 400 | 0 | 14 | 120 | 0 | 0 | 3 | 34.3 | 1.68 |  | 0.1172
0 | 2.2 |  | 400 | 0 | 14 | 120 | 0 | 0 | 3 | 39.4 | 1.68 |  | 0.1172
0 | 2.2 |  | 400 | 0 | 14 | 120 | 0 | 0 | 3 | 69.8 | 1.68 |  | 0.1172
0 | 2.2 |  | 400 | 0 | 14 | 120 | 0 | 0 | 3 | 84.8 | 1.68 |  | 0.1172
0 | 2.2 |  | 400 | 0 | 14 | 120 | 0 | 0 | 3 | 43.4 | 1.68 |  | 0.1172
0 | 2.2 |  | 400 | 0 | 14 | 120 | 0 | 0 | 3 | 70.6 | 1.68 |  | 0.1172
0 | 2.2 |  | 400 | 0 | 14 | 120 | 0 | 0 | 3 | 85.2 | 1.68 |  | 0.1172
0 | 2.2 |  | 400 | 0 | 14 | 120 | 0 | 0 | 7 | 35 | 1.68 |  | 0.1172
0 | 2.2 |  | 400 | 0 | 14 | 120 | 0 | 0 | 7 | 40.7 | 1.68 |  | 0.1172
0 | 2.2 |  | 400 | 0 | 14 | 120 | 0 | 0 | 7 | 70.1 | 1.68 |  | 0.1172
0 | 2.2 |  | 400 | 0 | 14 | 120 | 0 | 0 | 7 | 84.6 | 1.68 |  | 0.1172
0 | 2.2 |  | 400 | 0 | 14 | 120 | 0 | 0 | 7 | 43.7 | 1.68 |  | 0.1172
0 | 2.2 |  | 400 | 0 | 14 | 120 | 0 | 0 | 7 | 70.5 | 1.68 |  | 0.1172
0 | 2.2 |  | 400 | 0 | 14 | 120 | 0 | 0 | 7 | 85.3 | 1.68 |  | 0.1172
0 | 2.2 |  | 400 | 0 | 14 | 120 | 0 | 0 | 14 | 37 | 1.68 |  | 0.1172
0 | 2.2 |  | 400 | 0 | 14 | 120 | 0 | 0 | 14 | 43.6 | 1.68 |  | 0.1172
0 | 2.2 |  | 400 | 0 | 14 | 120 | 0 | 0 | 14 | 70.1 | 1.68 |  | 0.1172
0 | 2.2 |  | 400 | 0 | 14 | 120 | 0 | 0 | 14 | 87 | 1.68 |  | 0.1172
0 | 2.2 |  | 400 | 0 | 14 | 120 | 0 | 0 | 14 | 45.9 | 1.68 |  | 0.1172
0 | 2.2 |  | 400 | 0 | 14 | 120 | 0 | 0 | 14 | 70.5 | 1.68 |  | 0.1172
0 | 2.2 |  | 400 | 0 | 14 | 120 | 0 | 0 | 14 | 87.4 | 1.68 |  | 0.1172
0 | 2.2 |  | 400 | 0 | 14 | 120 | 0 | 0 | 28 | 42.6 | 1.68 |  | 0.1172
0 | 2.2 |  | 400 | 0 | 14 | 120 | 0 | 0 | 28 | 50.8 | 1.68 |  | 0.1172
0 | 2.2 |  | 400 | 0 | 14 | 120 | 0 | 0 | 28 | 69.5 | 1.68 |  | 0.1172
0 | 2.2 |  | 400 | 0 | 14 | 120 | 0 | 0 | 28 | 88.1 | 1.68 |  | 0.1172
0 | 2.2 |  | 400 | 0 | 14 | 120 | 0 | 0 | 28 | 53.2 | 1.68 |  | 0.1172
0 | 2.2 |  | 400 | 0 | 14 | 120 | 0 | 0 | 28 | 74.1 | 1.68 |  | 0.1172
0 | 2.2 |  | 400 | 0 | 14 | 120 | 0 | 0 | 28 | 89.2 | 1.68 |  | 0.1172
0 | 1.95 |  | 300 | 100 | 8 | 120 | 0 | 0 | 3 | 29.6 | 1.68 |  | 0.1172
0 | 1.95 |  | 300 | 100 | 8 | 120 | 0 | 0 | 3 | 34 | 1.68 |  | 0.1172
0 | 1.95 |  | 300 | 100 | 8 | 120 | 0 | 0 | 3 | 60.3 | 1.68 |  | 0.1172
0 | 1.95 |  | 300 | 100 | 8 | 120 | 0 | 0 | 3 | 73.2 | 1.68 |  | 0.1172
0 | 1.95 |  | 300 | 100 | 8 | 120 | 0 | 0 | 3 | 37.5 | 1.68 |  | 0.1172
0 | 1.95 |  | 300 | 100 | 8 | 120 | 0 | 0 | 3 | 61 | 1.68 |  | 0.1172
0 | 1.95 |  | 300 | 100 | 8 | 120 | 0 | 0 | 3 | 73.6 | 1.68 |  | 0.1172
0 | 1.95 |  | 300 | 100 | 8 | 120 | 0 | 0 | 7 | 30.2 | 1.68 |  | 0.1172
0 | 1.95 |  | 300 | 100 | 8 | 120 | 0 | 0 | 7 | 35.2 | 1.68 |  | 0.1172
0 | 1.95 |  | 300 | 100 | 8 | 120 | 0 | 0 | 7 | 60.6 | 1.68 |  | 0.1172
0 | 1.95 |  | 300 | 100 | 8 | 120 | 0 | 0 | 7 | 73.1 | 1.68 |  | 0.1172
0 | 1.95 |  | 300 | 100 | 8 | 120 | 0 | 0 | 7 | 37.8 | 1.68 |  | 0.1172
0 | 1.95 |  | 300 | 100 | 8 | 120 | 0 | 0 | 7 | 60.9 | 1.68 |  | 0.1172
0 | 1.95 |  | 300 | 100 | 8 | 120 | 0 | 0 | 7 | 73.7 | 1.68 |  | 0.1172
0 | 1.95 |  | 300 | 100 | 8 | 120 | 0 | 0 | 14 | 32 | 1.68 |  | 0.1172
0 | 1.95 |  | 300 | 100 | 8 | 120 | 0 | 0 | 14 | 37.7 | 1.68 |  | 0.1172
0 | 1.95 |  | 300 | 100 | 8 | 120 | 0 | 0 | 14 | 60.6 | 1.68 |  | 0.1172
0 | 1.95 |  | 300 | 100 | 8 | 120 | 0 | 0 | 14 | 75.2 | 1.68 |  | 0.1172
0 | 1.95 |  | 300 | 100 | 8 | 120 | 0 | 0 | 14 | 39.6 | 1.68 |  | 0.1172
0 | 1.95 |  | 300 | 100 | 8 | 120 | 0 | 0 | 14 | 60.9 | 1.68 |  | 0.1172
0 | 1.95 |  | 300 | 100 | 8 | 120 | 0 | 0 | 14 | 75.5 | 1.68 |  | 0.1172
0 | 1.95 |  | 300 | 100 | 8 | 120 | 0 | 0 | 28 | 36.8 | 1.68 |  | 0.1172
0 | 1.95 |  | 300 | 100 | 8 | 120 | 0 | 0 | 28 | 43.9 | 1.68 |  | 0.1172
0 | 1.95 |  | 300 | 100 | 8 | 120 | 0 | 0 | 28 | 60.1 | 1.68 |  | 0.1172
0 | 1.95 |  | 300 | 100 | 8 | 120 | 0 | 0 | 28 | 76.1 | 1.68 |  | 0.1172
0 | 1.95 |  | 300 | 100 | 8 | 120 | 0 | 0 | 28 | 46 | 1.68 |  | 0.1172
0 | 1.95 |  | 300 | 100 | 8 | 120 | 0 | 0 | 28 | 64 | 1.68 |  | 0.1172
0 | 1.95 |  | 300 | 100 | 8 | 120 | 0 | 0 | 28 | 77 | 1.68 |  | 0.1172
0 | 1.95 |  | 300 | 100 | 10 | 120 | 0 | 0 | 3 | 32.6 | 1.68 |  | 0.1172
0 | 1.95 |  | 300 | 100 | 10 | 120 | 0 | 0 | 3 | 37.4 | 1.68 |  | 0.1172
0 | 1.95 |  | 300 | 100 | 10 | 120 | 0 | 0 | 3 | 66.3 | 1.68 |  | 0.1172
0 | 1.95 |  | 300 | 100 | 10 | 120 | 0 | 0 | 3 | 80.5 | 1.68 |  | 0.1172
0 | 1.95 |  | 300 | 100 | 10 | 120 | 0 | 0 | 3 | 41.3 | 1.68 |  | 0.1172
0 | 1.95 |  | 300 | 100 | 10 | 120 | 0 | 0 | 3 | 67.1 | 1.68 |  | 0.1172
0 | 1.95 |  | 300 | 100 | 10 | 120 | 0 | 0 | 3 | 81 | 1.68 |  | 0.1172
0 | 1.95 |  | 300 | 100 | 10 | 120 | 0 | 0 | 7 | 33.3 | 1.68 |  | 0.1172
0 | 1.95 |  | 300 | 100 | 10 | 120 | 0 | 0 | 7 | 38.7 | 1.68 |  | 0.1172
0 | 1.95 |  | 300 | 100 | 10 | 120 | 0 | 0 | 7 | 66.6 | 1.68 |  | 0.1172
0 | 1.95 |  | 300 | 100 | 10 | 120 | 0 | 0 | 7 | 80.4 | 1.68 |  | 0.1172
0 | 1.95 |  | 300 | 100 | 10 | 120 | 0 | 0 | 7 | 41.5 | 1.68 |  | 0.1172
0 | 1.95 |  | 300 | 100 | 10 | 120 | 0 | 0 | 7 | 67 | 1.68 |  | 0.1172
0 | 1.95 |  | 300 | 100 | 10 | 120 | 0 | 0 | 7 | 81.1 | 1.68 |  | 0.1172
0 | 1.95 |  | 300 | 100 | 10 | 120 | 0 | 0 | 14 | 35.2 | 1.68 |  | 0.1172
0 | 1.95 |  | 300 | 100 | 10 | 120 | 0 | 0 | 14 | 41.5 | 1.68 |  | 0.1172
0 | 1.95 |  | 300 | 100 | 10 | 120 | 0 | 0 | 14 | 66.6 | 1.68 |  | 0.1172
0 | 1.95 |  | 300 | 100 | 10 | 120 | 0 | 0 | 14 | 82.7 | 1.68 |  | 0.1172
0 | 1.95 |  | 300 | 100 | 10 | 120 | 0 | 0 | 14 | 43.6 | 1.68 |  | 0.1172
0 | 1.95 |  | 300 | 100 | 10 | 120 | 0 | 0 | 14 | 67 | 1.68 |  | 0.1172
0 | 1.95 |  | 300 | 100 | 10 | 120 | 0 | 0 | 14 | 83.1 | 1.68 |  | 0.1172
0 | 1.95 |  | 300 | 100 | 10 | 120 | 0 | 0 | 28 | 40.5 | 1.68 |  | 0.1172
0 | 1.95 |  | 300 | 100 | 10 | 120 | 0 | 0 | 28 | 48.3 | 1.68 |  | 0.1172
0 | 1.95 |  | 300 | 100 | 10 | 120 | 0 | 0 | 28 | 66.1 | 1.68 |  | 0.1172
0 | 1.95 |  | 300 | 100 | 10 | 120 | 0 | 0 | 28 | 83.8 | 1.68 |  | 0.1172
0 | 1.95 |  | 300 | 100 | 10 | 120 | 0 | 0 | 28 | 50.6 | 1.68 |  | 0.1172
0 | 1.95 |  | 300 | 100 | 10 | 120 | 0 | 0 | 28 | 70.4 | 1.68 |  | 0.1172
0 | 1.95 |  | 300 | 100 | 10 | 120 | 0 | 0 | 28 | 84.7 | 1.68 |  | 0.1172
0 | 1.95 |  | 300 | 100 | 12 | 120 | 0 | 0 | 3 | 35.8 | 1.68 |  | 0.1172
0 | 1.95 |  | 300 | 100 | 12 | 120 | 0 | 0 | 3 | 41.2 | 1.68 |  | 0.1172
0 | 1.95 |  | 300 | 100 | 12 | 120 | 0 | 0 | 3 | 72.9 | 1.68 |  | 0.1172
0 | 1.95 |  | 300 | 100 | 12 | 120 | 0 | 0 | 3 | 88.6 | 1.68 |  | 0.1172
0 | 1.95 |  | 300 | 100 | 12 | 120 | 0 | 0 | 3 | 45.4 | 1.68 |  | 0.1172
0 | 1.95 |  | 300 | 100 | 12 | 120 | 0 | 0 | 3 | 73.8 | 1.68 |  | 0.1172
0 | 1.95 |  | 300 | 100 | 12 | 120 | 0 | 0 | 3 | 89.1 | 1.68 |  | 0.1172
0 | 1.95 |  | 300 | 100 | 12 | 120 | 0 | 0 | 7 | 36.6 | 1.68 |  | 0.1172
0 | 1.95 |  | 300 | 100 | 12 | 120 | 0 | 0 | 7 | 42.6 | 1.68 |  | 0.1172
0 | 1.95 |  | 300 | 100 | 12 | 120 | 0 | 0 | 7 | 73.3 | 1.68 |  | 0.1172
0 | 1.95 |  | 300 | 100 | 12 | 120 | 0 | 0 | 7 | 88.5 | 1.68 |  | 0.1172
0 | 1.95 |  | 300 | 100 | 12 | 120 | 0 | 0 | 7 | 45.7 | 1.68 |  | 0.1172
0 | 1.95 |  | 300 | 100 | 12 | 120 | 0 | 0 | 7 | 73.7 | 1.68 |  | 0.1172
0 | 1.95 |  | 300 | 100 | 12 | 120 | 0 | 0 | 7 | 89.2 | 1.68 |  | 0.1172
0 | 1.95 |  | 300 | 100 | 12 | 120 | 0 | 0 | 14 | 38.7 | 1.68 |  | 0.1172
0 | 1.95 |  | 300 | 100 | 12 | 120 | 0 | 0 | 14 | 45.6 | 1.68 |  | 0.1172
0 | 1.95 |  | 300 | 100 | 12 | 120 | 0 | 0 | 14 | 73.3 | 1.68 |  | 0.1172
0 | 1.95 |  | 300 | 100 | 12 | 120 | 0 | 0 | 14 | 91 | 1.68 |  | 0.1172
0 | 1.95 |  | 300 | 100 | 12 | 120 | 0 | 0 | 14 | 47.9 | 1.68 |  | 0.1172
0 | 1.95 |  | 300 | 100 | 12 | 120 | 0 | 0 | 14 | 73.7 | 1.68 |  | 0.1172
0 | 1.95 |  | 300 | 100 | 12 | 120 | 0 | 0 | 14 | 91.4 | 1.68 |  | 0.1172
0 | 1.95 |  | 300 | 100 | 12 | 120 | 0 | 0 | 28 | 44.6 | 1.68 |  | 0.1172
0 | 1.95 |  | 300 | 100 | 12 | 120 | 0 | 0 | 28 | 53.1 | 1.68 |  | 0.1172
0 | 1.95 |  | 300 | 100 | 12 | 120 | 0 | 0 | 28 | 72.7 | 1.68 |  | 0.1172
0 | 1.95 |  | 300 | 100 | 12 | 120 | 0 | 0 | 28 | 92.1 | 1.68 |  | 0.1172
0 | 1.95 |  | 300 | 100 | 12 | 120 | 0 | 0 | 28 | 55.7 | 1.68 |  | 0.1172
0 | 1.95 |  | 300 | 100 | 12 | 120 | 0 | 0 | 28 | 77.4 | 1.68 |  | 0.1172
0 | 1.95 |  | 300 | 100 | 12 | 120 | 0 | 0 | 28 | 93.2 | 1.68 |  | 0.1172
0 | 1.95 |  | 300 | 100 | 14 | 120 | 0 | 0 | 3 | 39.4 | 1.68 |  | 0.1172
0 | 1.95 |  | 300 | 100 | 14 | 120 | 0 | 0 | 3 | 45.3 | 1.68 |  | 0.1172
0 | 1.95 |  | 300 | 100 | 14 | 120 | 0 | 0 | 3 | 80.2 | 1.68 |  | 0.1172
0 | 1.95 |  | 300 | 100 | 14 | 120 | 0 | 0 | 3 | 97.5 | 1.68 |  | 0.1172
0 | 1.95 |  | 300 | 100 | 14 | 120 | 0 | 0 | 3 | 49.9 | 1.68 |  | 0.1172
0 | 1.95 |  | 300 | 100 | 14 | 120 | 0 | 0 | 3 | 81.2 | 1.68 |  | 0.1172
0 | 1.95 |  | 300 | 100 | 14 | 120 | 0 | 0 | 3 | 98 | 1.68 |  | 0.1172
0 | 1.95 |  | 300 | 100 | 14 | 120 | 0 | 0 | 7 | 40.2 | 1.68 |  | 0.1172
0 | 1.95 |  | 300 | 100 | 14 | 120 | 0 | 0 | 7 | 46.9 | 1.68 |  | 0.1172
0 | 1.95 |  | 300 | 100 | 14 | 120 | 0 | 0 | 7 | 80.6 | 1.68 |  | 0.1172
0 | 1.95 |  | 300 | 100 | 14 | 120 | 0 | 0 | 7 | 97.3 | 1.68 |  | 0.1172
0 | 1.95 |  | 300 | 100 | 14 | 120 | 0 | 0 | 7 | 50.3 | 1.68 |  | 0.1172
0 | 1.95 |  | 300 | 100 | 14 | 120 | 0 | 0 | 7 | 81 | 1.68 |  | 0.1172
0 | 1.95 |  | 300 | 100 | 14 | 120 | 0 | 0 | 7 | 98.1 | 1.68 |  | 0.1172
0 | 1.95 |  | 300 | 100 | 14 | 120 | 0 | 0 | 14 | 42.6 | 1.68 |  | 0.1172
0 | 1.95 |  | 300 | 100 | 14 | 120 | 0 | 0 | 14 | 50.2 | 1.68 |  | 0.1172
0 | 1.95 |  | 300 | 100 | 14 | 120 | 0 | 0 | 14 | 80.7 | 1.68 |  | 0.1172
0 | 1.95 |  | 300 | 100 | 14 | 120 | 0 | 0 | 14 | 100 | 1.68 |  | 0.1172
0 | 1.95 |  | 300 | 100 | 14 | 120 | 0 | 0 | 14 | 52.7 | 1.68 |  | 0.1172
0 | 1.95 |  | 300 | 100 | 14 | 120 | 0 | 0 | 14 | 81.1 | 1.68 |  | 0.1172
0 | 1.95 |  | 300 | 100 | 14 | 120 | 0 | 0 | 14 | 100 | 1.68 |  | 0.1172
0 | 1.95 |  | 300 | 100 | 14 | 120 | 0 | 0 | 28 | 49 | 1.68 |  | 0.1172
0 | 1.95 |  | 300 | 100 | 14 | 120 | 0 | 0 | 28 | 58.4 | 1.68 |  | 0.1172
0 | 1.95 |  | 300 | 100 | 14 | 120 | 0 | 0 | 28 | 79.9 | 1.68 |  | 0.1172
0 | 1.95 |  | 300 | 100 | 14 | 120 | 0 | 0 | 28 | 101 | 1.68 |  | 0.1172
0 | 1.95 |  | 300 | 100 | 14 | 120 | 0 | 0 | 28 | 61.2 | 1.68 |  | 0.1172
0 | 1.95 |  | 300 | 100 | 14 | 120 | 0 | 0 | 28 | 85.2 | 1.68 |  | 0.1172
0 | 1.95 |  | 300 | 100 | 14 | 120 | 0 | 0 | 28 | 102 | 1.68 |  | 0.1172
0 | 2.2 |  | 400 | 0 | 8 | 120 | 0 | 300 | 3 | 35.1 | 1.74 |  | 0.1196
0 | 2.2 |  | 400 | 0 | 8 | 120 | 0 | 300 | 3 | 34.8 | 1.74 |  | 0.1196
0 | 2.2 |  | 400 | 0 | 8 | 120 | 0 | 300 | 3 | 36.8 | 1.74 |  | 0.1196
0 | 2.2 |  | 400 | 0 | 8 | 120 | 0 | 300 | 3 | 48.1 | 1.74 |  | 0.1196
0 | 2.2 |  | 400 | 0 | 8 | 120 | 0 | 300 | 3 | 35.3 | 1.74 |  | 0.1196
0 | 2.2 |  | 400 | 0 | 8 | 120 | 0 | 300 | 3 | 40 | 1.74 |  | 0.1196
0 | 2.2 |  | 400 | 0 | 8 | 120 | 0 | 300 | 3 | 49.3 | 1.74 |  | 0.1196
0 | 2.2 |  | 400 | 0 | 8 | 120 | 0 | 300 | 7 | 35.3 | 1.74 |  | 0.1196
0 | 2.2 |  | 400 | 0 | 8 | 120 | 0 | 300 | 7 | 34.6 | 1.74 |  | 0.1196
0 | 2.2 |  | 400 | 0 | 8 | 120 | 0 | 300 | 7 | 36.8 | 1.74 |  | 0.1196
0 | 2.2 |  | 400 | 0 | 8 | 120 | 0 | 300 | 7 | 48.4 | 1.74 |  | 0.1196
0 | 2.2 |  | 400 | 0 | 8 | 120 | 0 | 300 | 7 | 35 | 1.74 |  | 0.1196
0 | 2.2 |  | 400 | 0 | 8 | 120 | 0 | 300 | 7 | 39.6 | 1.74 |  | 0.1196
0 | 2.2 |  | 400 | 0 | 8 | 120 | 0 | 300 | 7 | 49.5 | 1.74 |  | 0.1196
0 | 2.2 |  | 400 | 0 | 8 | 120 | 0 | 300 | 14 | 35.3 | 1.74 |  | 0.1196
0 | 2.2 |  | 400 | 0 | 8 | 120 | 0 | 300 | 14 | 34.5 | 1.74 |  | 0.1196
0 | 2.2 |  | 400 | 0 | 8 | 120 | 0 | 300 | 14 | 37.7 | 1.74 |  | 0.1196
0 | 2.2 |  | 400 | 0 | 8 | 120 | 0 | 300 | 14 | 49.7 | 1.74 |  | 0.1196
0 | 2.2 |  | 400 | 0 | 8 | 120 | 0 | 300 | 14 | 34.4 | 1.74 |  | 0.1196
0 | 2.2 |  | 400 | 0 | 8 | 120 | 0 | 300 | 14 | 39.5 | 1.74 |  | 0.1196
0 | 2.2 |  | 400 | 0 | 8 | 120 | 0 | 300 | 14 | 50.4 | 1.74 |  | 0.1196
0 | 2.2 |  | 400 | 0 | 8 | 120 | 0 | 300 | 28 | 35.8 | 1.74 |  | 0.1196
0 | 2.2 |  | 400 | 0 | 8 | 120 | 0 | 300 | 28 | 35.8 | 1.74 |  | 0.1196
0 | 2.2 |  | 400 | 0 | 8 | 120 | 0 | 300 | 28 | 41.7 | 1.74 |  | 0.1196
0 | 2.2 |  | 400 | 0 | 8 | 120 | 0 | 300 | 28 | 50.9 | 1.74 |  | 0.1196
0 | 2.2 |  | 400 | 0 | 8 | 120 | 0 | 300 | 28 | 35.3 | 1.74 |  | 0.1196
0 | 2.2 |  | 400 | 0 | 8 | 120 | 0 | 300 | 28 | 42.8 | 1.74 |  | 0.1196
0 | 2.2 |  | 400 | 0 | 8 | 120 | 0 | 300 | 28 | 51.8 | 1.74 |  | 0.1196
0 | 2.2 |  | 400 | 0 | 10 | 120 | 0 | 300 | 3 | 36 | 1.74 |  | 0.1196
0 | 2.2 |  | 400 | 0 | 10 | 120 | 0 | 300 | 3 | 35.2 | 1.74 |  | 0.1196
0 | 2.2 |  | 400 | 0 | 10 | 120 | 0 | 300 | 3 | 37.4 | 1.74 |  | 0.1196
0 | 2.2 |  | 400 | 0 | 10 | 120 | 0 | 300 | 3 | 48.9 | 1.74 |  | 0.1196
0 | 2.2 |  | 400 | 0 | 10 | 120 | 0 | 300 | 3 | 35.6 | 1.74 |  | 0.1196
0 | 2.2 |  | 400 | 0 | 10 | 120 | 0 | 300 | 3 | 40.7 | 1.74 |  | 0.1196
0 | 2.2 |  | 400 | 0 | 10 | 120 | 0 | 300 | 3 | 49.6 | 1.74 |  | 0.1196
0 | 2.2 |  | 400 | 0 | 10 | 120 | 0 | 300 | 7 | 36.1 | 1.74 |  | 0.1196
0 | 2.2 |  | 400 | 0 | 10 | 120 | 0 | 300 | 7 | 34.9 | 1.74 |  | 0.1196
0 | 2.2 |  | 400 | 0 | 10 | 120 | 0 | 300 | 7 | 37.4 | 1.74 |  | 0.1196
0 | 2.2 |  | 400 | 0 | 10 | 120 | 0 | 300 | 7 | 48.7 | 1.74 |  | 0.1196
0 | 2.2 |  | 400 | 0 | 10 | 120 | 0 | 300 | 7 | 35.2 | 1.74 |  | 0.1196
0 | 2.2 |  | 400 | 0 | 10 | 120 | 0 | 300 | 7 | 40.2 | 1.74 |  | 0.1196
0 | 2.2 |  | 400 | 0 | 10 | 120 | 0 | 300 | 7 | 49.8 | 1.74 |  | 0.1196
0 | 2.2 |  | 400 | 0 | 10 | 120 | 0 | 300 | 14 | 36 | 1.74 |  | 0.1196
0 | 2.2 |  | 400 | 0 | 10 | 120 | 0 | 300 | 14 | 34.6 | 1.74 |  | 0.1196
0 | 2.2 |  | 400 | 0 | 10 | 120 | 0 | 300 | 14 | 38.3 | 1.74 |  | 0.1196
0 | 2.2 |  | 400 | 0 | 10 | 120 | 0 | 300 | 14 | 49.6 | 1.74 |  | 0.1196
0 | 2.2 |  | 400 | 0 | 10 | 120 | 0 | 300 | 14 | 34.7 | 1.74 |  | 0.1196
0 | 2.2 |  | 400 | 0 | 10 | 120 | 0 | 300 | 14 | 40.3 | 1.74 |  | 0.1196
0 | 2.2 |  | 400 | 0 | 10 | 120 | 0 | 300 | 14 | 50.3 | 1.74 |  | 0.1196
0 | 2.2 |  | 400 | 0 | 10 | 120 | 0 | 300 | 28 | 36.6 | 1.74 |  | 0.1196
0 | 2.2 |  | 400 | 0 | 10 | 120 | 0 | 300 | 28 | 35.9 | 1.74 |  | 0.1196
0 | 2.2 |  | 400 | 0 | 10 | 120 | 0 | 300 | 28 | 42.7 | 1.74 |  | 0.1196
0 | 2.2 |  | 400 | 0 | 10 | 120 | 0 | 300 | 28 | 51.1 | 1.74 |  | 0.1196
0 | 2.2 |  | 400 | 0 | 10 | 120 | 0 | 300 | 28 | 35.9 | 1.74 |  | 0.1196
0 | 2.2 |  | 400 | 0 | 10 | 120 | 0 | 300 | 28 | 43.8 | 1.74 |  | 0.1196
0 | 2.2 |  | 400 | 0 | 10 | 120 | 0 | 300 | 28 | 52 | 1.74 |  | 0.1196
0 | 2.2 |  | 400 | 0 | 12 | 120 | 0 | 300 | 3 | 36.8 | 1.74 |  | 0.1196
0 | 2.2 |  | 400 | 0 | 12 | 120 | 0 | 300 | 3 | 35.4 | 1.74 |  | 0.1196
0 | 2.2 |  | 400 | 0 | 12 | 120 | 0 | 300 | 3 | 38.2 | 1.74 |  | 0.1196
0 | 2.2 |  | 400 | 0 | 12 | 120 | 0 | 300 | 3 | 49.7 | 1.74 |  | 0.1196
0 | 2.2 |  | 400 | 0 | 12 | 120 | 0 | 300 | 3 | 35.9 | 1.74 |  | 0.1196
0 | 2.2 |  | 400 | 0 | 12 | 120 | 0 | 300 | 3 | 41.7 | 1.74 |  | 0.1196
0 | 2.2 |  | 400 | 0 | 12 | 120 | 0 | 300 | 3 | 49.9 | 1.74 |  | 0.1196
0 | 2.2 |  | 400 | 0 | 12 | 120 | 0 | 300 | 7 | 36.7 | 1.74 |  | 0.1196
0 | 2.2 |  | 400 | 0 | 12 | 120 | 0 | 300 | 7 | 35.2 | 1.74 |  | 0.1196
0 | 2.2 |  | 400 | 0 | 12 | 120 | 0 | 300 | 7 | 38.2 | 1.74 |  | 0.1196
0 | 2.2 |  | 400 | 0 | 12 | 120 | 0 | 300 | 7 | 49.4 | 1.74 |  | 0.1196
0 | 2.2 |  | 400 | 0 | 12 | 120 | 0 | 300 | 7 | 35.6 | 1.74 |  | 0.1196
0 | 2.2 |  | 400 | 0 | 12 | 120 | 0 | 300 | 7 | 40.9 | 1.74 |  | 0.1196
0 | 2.2 |  | 400 | 0 | 12 | 120 | 0 | 300 | 7 | 50.1 | 1.74 |  | 0.1196
0 | 2.2 |  | 400 | 0 | 12 | 120 | 0 | 300 | 14 | 36.5 | 1.74 |  | 0.1196
0 | 2.2 |  | 400 | 0 | 12 | 120 | 0 | 300 | 14 | 34.8 | 1.74 |  | 0.1196
0 | 2.2 |  | 400 | 0 | 12 | 120 | 0 | 300 | 14 | 39.1 | 1.74 |  | 0.1196
0 | 2.2 |  | 400 | 0 | 12 | 120 | 0 | 300 | 14 | 49.7 | 1.74 |  | 0.1196
0 | 2.2 |  | 400 | 0 | 12 | 120 | 0 | 300 | 14 | 35 | 1.74 |  | 0.1196
0 | 2.2 |  | 400 | 0 | 12 | 120 | 0 | 300 | 14 | 41.2 | 1.74 |  | 0.1196
0 | 2.2 |  | 400 | 0 | 12 | 120 | 0 | 300 | 14 | 50.6 | 1.74 |  | 0.1196
0 | 2.2 |  | 400 | 0 | 12 | 120 | 0 | 300 | 28 | 37.6 | 1.74 |  | 0.1196
0 | 2.2 |  | 400 | 0 | 12 | 120 | 0 | 300 | 28 | 36.2 | 1.74 |  | 0.1196
0 | 2.2 |  | 400 | 0 | 12 | 120 | 0 | 300 | 28 | 43.6 | 1.74 |  | 0.1196
0 | 2.2 |  | 400 | 0 | 12 | 120 | 0 | 300 | 28 | 51.4 | 1.74 |  | 0.1196
0 | 2.2 |  | 400 | 0 | 12 | 120 | 0 | 300 | 28 | 36.6 | 1.74 |  | 0.1196
0 | 2.2 |  | 400 | 0 | 12 | 120 | 0 | 300 | 28 | 44.5 | 1.74 |  | 0.1196
0 | 2.2 |  | 400 | 0 | 12 | 120 | 0 | 300 | 28 | 52.1 | 1.74 |  | 0.1196
0 | 2.2 |  | 400 | 0 | 14 | 120 | 0 | 300 | 3 | 37.3 | 1.74 |  | 0.1196
0 | 2.2 |  | 400 | 0 | 14 | 120 | 0 | 300 | 3 | 35.8 | 1.74 |  | 0.1196
0 | 2.2 |  | 400 | 0 | 14 | 120 | 0 | 300 | 3 | 39.2 | 1.74 |  | 0.1196
0 | 2.2 |  | 400 | 0 | 14 | 120 | 0 | 300 | 3 | 50.1 | 1.74 |  | 0.1196
0 | 2.2 |  | 400 | 0 | 14 | 120 | 0 | 300 | 3 | 36.2 | 1.74 |  | 0.1196
0 | 2.2 |  | 400 | 0 | 14 | 120 | 0 | 300 | 3 | 42.6 | 1.74 |  | 0.1196
0 | 2.2 |  | 400 | 0 | 14 | 120 | 0 | 300 | 3 | 50.1 | 1.74 |  | 0.1196
0 | 2.2 |  | 400 | 0 | 14 | 120 | 0 | 300 | 7 | 37.3 | 1.74 |  | 0.1196
0 | 2.2 |  | 400 | 0 | 14 | 120 | 0 | 300 | 7 | 35.5 | 1.74 |  | 0.1196
0 | 2.2 |  | 400 | 0 | 14 | 120 | 0 | 300 | 7 | 39 | 1.74 |  | 0.1196
0 | 2.2 |  | 400 | 0 | 14 | 120 | 0 | 300 | 7 | 50 | 1.74 |  | 0.1196
0 | 2.2 |  | 400 | 0 | 14 | 120 | 0 | 300 | 7 | 36 | 1.74 |  | 0.1196
0 | 2.2 |  | 400 | 0 | 14 | 120 | 0 | 300 | 7 | 41.9 | 1.74 |  | 0.1196
0 | 2.2 |  | 400 | 0 | 14 | 120 | 0 | 300 | 7 | 50.4 | 1.74 |  | 0.1196
0 | 2.2 |  | 400 | 0 | 14 | 120 | 0 | 300 | 14 | 37.5 | 1.74 |  | 0.1196
0 | 2.2 |  | 400 | 0 | 14 | 120 | 0 | 300 | 14 | 35 | 1.74 |  | 0.1196
0 | 2.2 |  | 400 | 0 | 14 | 120 | 0 | 300 | 14 | 40.1 | 1.74 |  | 0.1196
0 | 2.2 |  | 400 | 0 | 14 | 120 | 0 | 300 | 14 | 49.8 | 1.74 |  | 0.1196
0 | 2.2 |  | 400 | 0 | 14 | 120 | 0 | 300 | 14 | 35.4 | 1.74 |  | 0.1196
0 | 2.2 |  | 400 | 0 | 14 | 120 | 0 | 300 | 14 | 42.1 | 1.74 |  | 0.1196
0 | 2.2 |  | 400 | 0 | 14 | 120 | 0 | 300 | 14 | 50.9 | 1.74 |  | 0.1196
0 | 2.2 |  | 400 | 0 | 14 | 120 | 0 | 300 | 28 | 38.6 | 1.74 |  | 0.1196
0 | 2.2 |  | 400 | 0 | 14 | 120 | 0 | 300 | 28 | 36.5 | 1.74 |  | 0.1196
0 | 2.2 |  | 400 | 0 | 14 | 120 | 0 | 300 | 28 | 44.5 | 1.74 |  | 0.1196
0 | 2.2 |  | 400 | 0 | 14 | 120 | 0 | 300 | 28 | 51.7 | 1.74 |  | 0.1196
0 | 2.2 |  | 400 | 0 | 14 | 120 | 0 | 300 | 28 | 37.2 | 1.74 |  | 0.1196
0 | 2.2 |  | 400 | 0 | 14 | 120 | 0 | 300 | 28 | 45.3 | 1.74 |  | 0.1196
0 | 2.2 |  | 400 | 0 | 14 | 120 | 0 | 300 | 28 | 52 | 1.74 |  | 0.1196
0 | 1.95 |  | 300 | 100 | 8 | 120 | 0 | 300 | 3 | 38.6 | 1.74 |  | 0.1196
0 | 1.95 |  | 300 | 100 | 8 | 120 | 0 | 300 | 3 | 38.3 | 1.74 |  | 0.1196
0 | 1.95 |  | 300 | 100 | 8 | 120 | 0 | 300 | 3 | 40.5 | 1.74 |  | 0.1196
0 | 1.95 |  | 300 | 100 | 8 | 120 | 0 | 300 | 3 | 52.9 | 1.74 |  | 0.1196
0 | 1.95 |  | 300 | 100 | 8 | 120 | 0 | 300 | 3 | 38.8 | 1.74 |  | 0.1196
0 | 1.95 |  | 300 | 100 | 8 | 120 | 0 | 300 | 3 | 44 | 1.74 |  | 0.1196
0 | 1.95 |  | 300 | 100 | 8 | 120 | 0 | 300 | 3 | 54.2 | 1.74 |  | 0.1196
0 | 1.95 |  | 300 | 100 | 8 | 120 | 0 | 300 | 7 | 38.9 | 1.74 |  | 0.1196
0 | 1.95 |  | 300 | 100 | 8 | 120 | 0 | 300 | 7 | 38 | 1.74 |  | 0.1196
0 | 1.95 |  | 300 | 100 | 8 | 120 | 0 | 300 | 7 | 40.5 | 1.74 |  | 0.1196
0 | 1.95 |  | 300 | 100 | 8 | 120 | 0 | 300 | 7 | 53.3 | 1.74 |  | 0.1196
0 | 1.95 |  | 300 | 100 | 8 | 120 | 0 | 300 | 7 | 38.5 | 1.74 |  | 0.1196
0 | 1.95 |  | 300 | 100 | 8 | 120 | 0 | 300 | 7 | 43.6 | 1.74 |  | 0.1196
0 | 1.95 |  | 300 | 100 | 8 | 120 | 0 | 300 | 7 | 54.5 | 1.74 |  | 0.1196
0 | 1.95 |  | 300 | 100 | 8 | 120 | 0 | 300 | 14 | 38.8 | 1.74 |  | 0.1196
0 | 1.95 |  | 300 | 100 | 8 | 120 | 0 | 300 | 14 | 37.9 | 1.74 |  | 0.1196
0 | 1.95 |  | 300 | 100 | 8 | 120 | 0 | 300 | 14 | 41.4 | 1.74 |  | 0.1196
0 | 1.95 |  | 300 | 100 | 8 | 120 | 0 | 300 | 14 | 54.7 | 1.74 |  | 0.1196
0 | 1.95 |  | 300 | 100 | 8 | 120 | 0 | 300 | 14 | 37.9 | 1.74 |  | 0.1196
0 | 1.95 |  | 300 | 100 | 8 | 120 | 0 | 300 | 14 | 43.5 | 1.74 |  | 0.1196
0 | 1.95 |  | 300 | 100 | 8 | 120 | 0 | 300 | 14 | 55.4 | 1.74 |  | 0.1196
0 | 1.95 |  | 300 | 100 | 8 | 120 | 0 | 300 | 28 | 39.3 | 1.74 |  | 0.1196
0 | 1.95 |  | 300 | 100 | 8 | 120 | 0 | 300 | 28 | 39.3 | 1.74 |  | 0.1196
0 | 1.95 |  | 300 | 100 | 8 | 120 | 0 | 300 | 28 | 45.8 | 1.74 |  | 0.1196
0 | 1.95 |  | 300 | 100 | 8 | 120 | 0 | 300 | 28 | 55.9 | 1.74 |  | 0.1196
0 | 1.95 |  | 300 | 100 | 8 | 120 | 0 | 300 | 28 | 38.9 | 1.74 |  | 0.1196
0 | 1.95 |  | 300 | 100 | 8 | 120 | 0 | 300 | 28 | 47.1 | 1.74 |  | 0.1196
0 | 1.95 |  | 300 | 100 | 8 | 120 | 0 | 300 | 28 | 57 | 1.74 |  | 0.1196
0 | 1.95 |  | 300 | 100 | 10 | 120 | 0 | 300 | 3 | 40.5 | 1.74 |  | 0.1196
0 | 1.95 |  | 300 | 100 | 10 | 120 | 0 | 300 | 3 | 40.2 | 1.74 |  | 0.1196
0 | 1.95 |  | 300 | 100 | 10 | 120 | 0 | 300 | 3 | 42.5 | 1.74 |  | 0.1196
0 | 1.95 |  | 300 | 100 | 10 | 120 | 0 | 300 | 3 | 55.5 | 1.74 |  | 0.1196
0 | 1.95 |  | 300 | 100 | 10 | 120 | 0 | 300 | 3 | 40.7 | 1.74 |  | 0.1196
0 | 1.95 |  | 300 | 100 | 10 | 120 | 0 | 300 | 3 | 46.2 | 1.74 |  | 0.1196
0 | 1.95 |  | 300 | 100 | 10 | 120 | 0 | 300 | 3 | 56.9 | 1.74 |  | 0.1196
0 | 1.95 |  | 300 | 100 | 10 | 120 | 0 | 300 | 7 | 40.8 | 1.74 |  | 0.1196
0 | 1.95 |  | 300 | 100 | 10 | 120 | 0 | 300 | 7 | 39.9 | 1.74 |  | 0.1196
0 | 1.95 |  | 300 | 100 | 10 | 120 | 0 | 300 | 7 | 42.6 | 1.74 |  | 0.1196
0 | 1.95 |  | 300 | 100 | 10 | 120 | 0 | 300 | 7 | 55.9 | 1.74 |  | 0.1196
0 | 1.95 |  | 300 | 100 | 10 | 120 | 0 | 300 | 7 | 40.5 | 1.74 |  | 0.1196
0 | 1.95 |  | 300 | 100 | 10 | 120 | 0 | 300 | 7 | 45.8 | 1.74 |  | 0.1196
0 | 1.95 |  | 300 | 100 | 10 | 120 | 0 | 300 | 7 | 57.2 | 1.74 |  | 0.1196
0 | 1.95 |  | 300 | 100 | 10 | 120 | 0 | 300 | 14 | 40.8 | 1.74 |  | 0.1196
0 | 1.95 |  | 300 | 100 | 10 | 120 | 0 | 300 | 14 | 39.8 | 1.74 |  | 0.1196
0 | 1.95 |  | 300 | 100 | 10 | 120 | 0 | 300 | 14 | 43.5 | 1.74 |  | 0.1196
0 | 1.95 |  | 300 | 100 | 10 | 120 | 0 | 300 | 14 | 57.4 | 1.74 |  | 0.1196
0 | 1.95 |  | 300 | 100 | 10 | 120 | 0 | 300 | 14 | 39.8 | 1.74 |  | 0.1196
0 | 1.95 |  | 300 | 100 | 10 | 120 | 0 | 300 | 14 | 45.7 | 1.74 |  | 0.1196
0 | 1.95 |  | 300 | 100 | 10 | 120 | 0 | 300 | 14 | 58.2 | 1.74 |  | 0.1196
0 | 1.95 |  | 300 | 100 | 10 | 120 | 0 | 300 | 28 | 41.3 | 1.74 |  | 0.1196
0 | 1.95 |  | 300 | 100 | 10 | 120 | 0 | 300 | 28 | 41.3 | 1.74 |  | 0.1196
0 | 1.95 |  | 300 | 100 | 10 | 120 | 0 | 300 | 28 | 48.1 | 1.74 |  | 0.1196
0 | 1.95 |  | 300 | 100 | 10 | 120 | 0 | 300 | 28 | 58.7 | 1.74 |  | 0.1196
0 | 1.95 |  | 300 | 100 | 10 | 120 | 0 | 300 | 28 | 40.8 | 1.74 |  | 0.1196
0 | 1.95 |  | 300 | 100 | 10 | 120 | 0 | 300 | 28 | 49.5 | 1.74 |  | 0.1196
0 | 1.95 |  | 300 | 100 | 10 | 120 | 0 | 300 | 28 | 59.8 | 1.74 |  | 0.1196
0 | 1.95 |  | 300 | 100 | 12 | 120 | 0 | 300 | 3 | 42.5 | 1.74 |  | 0.1196
0 | 1.95 |  | 300 | 100 | 12 | 120 | 0 | 300 | 3 | 42.2 | 1.74 |  | 0.1196
0 | 1.95 |  | 300 | 100 | 12 | 120 | 0 | 300 | 3 | 44.7 | 1.74 |  | 0.1196
0 | 1.95 |  | 300 | 100 | 12 | 120 | 0 | 300 | 3 | 58.3 | 1.74 |  | 0.1196
0 | 1.95 |  | 300 | 100 | 12 | 120 | 0 | 300 | 3 | 42.8 | 1.74 |  | 0.1196
0 | 1.95 |  | 300 | 100 | 12 | 120 | 0 | 300 | 3 | 48.6 | 1.74 |  | 0.1196
0 | 1.95 |  | 300 | 100 | 12 | 120 | 0 | 300 | 3 | 59.8 | 1.74 |  | 0.1196
0 | 1.95 |  | 300 | 100 | 12 | 120 | 0 | 300 | 7 | 42.8 | 1.74 |  | 0.1196
0 | 1.95 |  | 300 | 100 | 12 | 120 | 0 | 300 | 7 | 41.9 | 1.74 |  | 0.1196
0 | 1.95 |  | 300 | 100 | 12 | 120 | 0 | 300 | 7 | 44.7 | 1.74 |  | 0.1196
0 | 1.95 |  | 300 | 100 | 12 | 120 | 0 | 300 | 7 | 58.7 | 1.74 |  | 0.1196
0 | 1.95 |  | 300 | 100 | 12 | 120 | 0 | 300 | 7 | 42.5 | 1.74 |  | 0.1196
0 | 1.95 |  | 300 | 100 | 12 | 120 | 0 | 300 | 7 | 48.1 | 1.74 |  | 0.1196
0 | 1.95 |  | 300 | 100 | 12 | 120 | 0 | 300 | 7 | 60 | 1.74 |  | 0.1196
0 | 1.95 |  | 300 | 100 | 12 | 120 | 0 | 300 | 14 | 42.8 | 1.74 |  | 0.1196
0 | 1.95 |  | 300 | 100 | 12 | 120 | 0 | 300 | 14 | 41.8 | 1.74 |  | 0.1196
0 | 1.95 |  | 300 | 100 | 12 | 120 | 0 | 300 | 14 | 45.7 | 1.74 |  | 0.1196
0 | 1.95 |  | 300 | 100 | 12 | 120 | 0 | 300 | 14 | 60.3 | 1.74 |  | 0.1196
0 | 1.95 |  | 300 | 100 | 12 | 120 | 0 | 300 | 14 | 41.7 | 1.74 |  | 0.1196
0 | 1.95 |  | 300 | 100 | 12 | 120 | 0 | 300 | 14 | 48 | 1.74 |  | 0.1196
0 | 1.95 |  | 300 | 100 | 12 | 120 | 0 | 300 | 14 | 61.1 | 1.74 |  | 0.1196
0 | 1.95 |  | 300 | 100 | 12 | 120 | 0 | 300 | 28 | 43.4 | 1.74 |  | 0.1196
0 | 1.95 |  | 300 | 100 | 12 | 120 | 0 | 300 | 28 | 43.4 | 1.74 |  | 0.1196
0 | 1.95 |  | 300 | 100 | 12 | 120 | 0 | 300 | 28 | 50.5 | 1.74 |  | 0.1196
0 | 1.95 |  | 300 | 100 | 12 | 120 | 0 | 300 | 28 | 61.7 | 1.74 |  | 0.1196
0 | 1.95 |  | 300 | 100 | 12 | 120 | 0 | 300 | 28 | 42.8 | 1.74 |  | 0.1196
0 | 1.95 |  | 300 | 100 | 12 | 120 | 0 | 300 | 28 | 52 | 1.74 |  | 0.1196
0 | 1.95 |  | 300 | 100 | 12 | 120 | 0 | 300 | 28 | 62.8 | 1.74 |  | 0.1196
0 | 1.95 |  | 300 | 100 | 14 | 120 | 0 | 300 | 3 | 44.6 | 1.74 |  | 0.1196
0 | 1.95 |  | 300 | 100 | 14 | 120 | 0 | 300 | 3 | 44.3 | 1.74 |  | 0.1196
0 | 1.95 |  | 300 | 100 | 14 | 120 | 0 | 300 | 3 | 46.9 | 1.74 |  | 0.1196
0 | 1.95 |  | 300 | 100 | 14 | 120 | 0 | 300 | 3 | 61.2 | 1.74 |  | 0.1196
0 | 1.95 |  | 300 | 100 | 14 | 120 | 0 | 300 | 3 | 44.9 | 1.74 |  | 0.1196
0 | 1.95 |  | 300 | 100 | 14 | 120 | 0 | 300 | 3 | 51 | 1.74 |  | 0.1196
0 | 1.95 |  | 300 | 100 | 14 | 120 | 0 | 300 | 3 | 62.8 | 1.74 |  | 0.1196
0 | 1.95 |  | 300 | 100 | 14 | 120 | 0 | 300 | 7 | 45 | 1.74 |  | 0.1196
0 | 1.95 |  | 300 | 100 | 14 | 120 | 0 | 300 | 7 | 44 | 1.74 |  | 0.1196
0 | 1.95 |  | 300 | 100 | 14 | 120 | 0 | 300 | 7 | 46.9 | 1.74 |  | 0.1196
0 | 1.95 |  | 300 | 100 | 14 | 120 | 0 | 300 | 7 | 61.7 | 1.74 |  | 0.1196
0 | 1.95 |  | 300 | 100 | 14 | 120 | 0 | 300 | 7 | 44.6 | 1.74 |  | 0.1196
0 | 1.95 |  | 300 | 100 | 14 | 120 | 0 | 300 | 7 | 50.5 | 1.74 |  | 0.1196
0 | 1.95 |  | 300 | 100 | 14 | 120 | 0 | 300 | 7 | 63 | 1.74 |  | 0.1196
0 | 1.95 |  | 300 | 100 | 14 | 120 | 0 | 300 | 14 | 45 | 1.74 |  | 0.1196
0 | 1.95 |  | 300 | 100 | 14 | 120 | 0 | 300 | 14 | 43.9 | 1.74 |  | 0.1196
0 | 1.95 |  | 300 | 100 | 14 | 120 | 0 | 300 | 14 | 48 | 1.74 |  | 0.1196
0 | 1.95 |  | 300 | 100 | 14 | 120 | 0 | 300 | 14 | 63.3 | 1.74 |  | 0.1196
0 | 1.95 |  | 300 | 100 | 14 | 120 | 0 | 300 | 14 | 43.8 | 1.74 |  | 0.1196
0 | 1.95 |  | 300 | 100 | 14 | 120 | 0 | 300 | 14 | 50.4 | 1.74 |  | 0.1196
0 | 1.95 |  | 300 | 100 | 14 | 120 | 0 | 300 | 14 | 64.1 | 1.74 |  | 0.1196
0 | 1.95 |  | 300 | 100 | 14 | 120 | 0 | 300 | 28 | 45.6 | 1.74 |  | 0.1196
0 | 1.95 |  | 300 | 100 | 14 | 120 | 0 | 300 | 28 | 45.5 | 1.74 |  | 0.1196
0 | 1.95 |  | 300 | 100 | 14 | 120 | 0 | 300 | 28 | 53.1 | 1.74 |  | 0.1196
0 | 1.95 |  | 300 | 100 | 14 | 120 | 0 | 300 | 28 | 64.8 | 1.74 |  | 0.1196
0 | 1.95 |  | 300 | 100 | 14 | 120 | 0 | 300 | 28 | 45 | 1.74 |  | 0.1196
0 | 1.95 |  | 300 | 100 | 14 | 120 | 0 | 300 | 28 | 54.6 | 1.74 |  | 0.1196
0 | 1.95 |  | 300 | 100 | 14 | 120 | 0 | 300 | 28 | 66 | 1.74 |  | 0.1196
0 | 2.2 |  | 400 | 0 | 8 | 120 | 0 | 800 | 3 | 23.8 | 1.84 |  | 0.1236
0 | 2.2 |  | 400 | 0 | 8 | 120 | 0 | 800 | 3 | 23.6 | 1.84 |  | 0.1236
0 | 2.2 |  | 400 | 0 | 8 | 120 | 0 | 800 | 3 | 25 | 1.84 |  | 0.1236
0 | 2.2 |  | 400 | 0 | 8 | 120 | 0 | 800 | 3 | 32.7 | 1.84 |  | 0.1236
0 | 2.2 |  | 400 | 0 | 8 | 120 | 0 | 800 | 3 | 24 | 1.84 |  | 0.1236
0 | 2.2 |  | 400 | 0 | 8 | 120 | 0 | 800 | 3 | 27.2 | 1.84 |  | 0.1236
0 | 2.2 |  | 400 | 0 | 8 | 120 | 0 | 800 | 3 | 33.5 | 1.84 |  | 0.1236
0 | 2.2 |  | 400 | 0 | 8 | 120 | 0 | 800 | 7 | 24 | 1.84 |  | 0.1236
0 | 2.2 |  | 400 | 0 | 8 | 120 | 0 | 800 | 7 | 23.5 | 1.84 |  | 0.1236
0 | 2.2 |  | 400 | 0 | 8 | 120 | 0 | 800 | 7 | 25 | 1.84 |  | 0.1236
0 | 2.2 |  | 400 | 0 | 8 | 120 | 0 | 800 | 7 | 32.9 | 1.84 |  | 0.1236
0 | 2.2 |  | 400 | 0 | 8 | 120 | 0 | 800 | 7 | 23.8 | 1.84 |  | 0.1236
0 | 2.2 |  | 400 | 0 | 8 | 120 | 0 | 800 | 7 | 26.9 | 1.84 |  | 0.1236
0 | 2.2 |  | 400 | 0 | 8 | 120 | 0 | 800 | 7 | 33.6 | 1.84 |  | 0.1236
0 | 2.2 |  | 400 | 0 | 8 | 120 | 0 | 800 | 14 | 24 | 1.84 |  | 0.1236
0 | 2.2 |  | 400 | 0 | 8 | 120 | 0 | 800 | 14 | 23.4 | 1.84 |  | 0.1236
0 | 2.2 |  | 400 | 0 | 8 | 120 | 0 | 800 | 14 | 25.6 | 1.84 |  | 0.1236
0 | 2.2 |  | 400 | 0 | 8 | 120 | 0 | 800 | 14 | 33.8 | 1.84 |  | 0.1236
0 | 2.2 |  | 400 | 0 | 8 | 120 | 0 | 800 | 14 | 23.4 | 1.84 |  | 0.1236
0 | 2.2 |  | 400 | 0 | 8 | 120 | 0 | 800 | 14 | 26.9 | 1.84 |  | 0.1236
0 | 2.2 |  | 400 | 0 | 8 | 120 | 0 | 800 | 14 | 34.2 | 1.84 |  | 0.1236
0 | 2.2 |  | 400 | 0 | 8 | 120 | 0 | 800 | 28 | 24.3 | 1.84 |  | 0.1236
0 | 2.2 |  | 400 | 0 | 8 | 120 | 0 | 800 | 28 | 24.3 | 1.84 |  | 0.1236
0 | 2.2 |  | 400 | 0 | 8 | 120 | 0 | 800 | 28 | 28.3 | 1.84 |  | 0.1236
0 | 2.2 |  | 400 | 0 | 8 | 120 | 0 | 800 | 28 | 34.6 | 1.84 |  | 0.1236
0 | 2.2 |  | 400 | 0 | 8 | 120 | 0 | 800 | 28 | 24 | 1.84 |  | 0.1236
0 | 2.2 |  | 400 | 0 | 8 | 120 | 0 | 800 | 28 | 29.1 | 1.84 |  | 0.1236
0 | 2.2 |  | 400 | 0 | 8 | 120 | 0 | 800 | 28 | 35.2 | 1.84 |  | 0.1236
0 | 2.2 |  | 400 | 0 | 10 | 120 | 0 | 800 | 3 | 24.5 | 1.84 |  | 0.1236
0 | 2.2 |  | 400 | 0 | 10 | 120 | 0 | 800 | 3 | 23.9 | 1.84 |  | 0.1236
0 | 2.2 |  | 400 | 0 | 10 | 120 | 0 | 800 | 3 | 25.4 | 1.84 |  | 0.1236
0 | 2.2 |  | 400 | 0 | 10 | 120 | 0 | 800 | 3 | 33.2 | 1.84 |  | 0.1236
0 | 2.2 |  | 400 | 0 | 10 | 120 | 0 | 800 | 3 | 24.2 | 1.84 |  | 0.1236
0 | 2.2 |  | 400 | 0 | 10 | 120 | 0 | 800 | 3 | 27.7 | 1.84 |  | 0.1236
0 | 2.2 |  | 400 | 0 | 10 | 120 | 0 | 800 | 3 | 33.7 | 1.84 |  | 0.1236
0 | 2.2 |  | 400 | 0 | 10 | 120 | 0 | 800 | 7 | 24.6 | 1.84 |  | 0.1236
0 | 2.2 |  | 400 | 0 | 10 | 120 | 0 | 800 | 7 | 23.7 | 1.84 |  | 0.1236
0 | 2.2 |  | 400 | 0 | 10 | 120 | 0 | 800 | 7 | 25.4 | 1.84 |  | 0.1236
0 | 2.2 |  | 400 | 0 | 10 | 120 | 0 | 800 | 7 | 33.1 | 1.84 |  | 0.1236
0 | 2.2 |  | 400 | 0 | 10 | 120 | 0 | 800 | 7 | 23.9 | 1.84 |  | 0.1236
0 | 2.2 |  | 400 | 0 | 10 | 120 | 0 | 800 | 7 | 27.3 | 1.84 |  | 0.1236
0 | 2.2 |  | 400 | 0 | 10 | 120 | 0 | 800 | 7 | 33.9 | 1.84 |  | 0.1236
0 | 2.2 |  | 400 | 0 | 10 | 120 | 0 | 800 | 14 | 24.5 | 1.84 |  | 0.1236
0 | 2.2 |  | 400 | 0 | 10 | 120 | 0 | 800 | 14 | 23.5 | 1.84 |  | 0.1236
0 | 2.2 |  | 400 | 0 | 10 | 120 | 0 | 800 | 14 | 26 | 1.84 |  | 0.1236
0 | 2.2 |  | 400 | 0 | 10 | 120 | 0 | 800 | 14 | 33.7 | 1.84 |  | 0.1236
0 | 2.2 |  | 400 | 0 | 10 | 120 | 0 | 800 | 14 | 23.6 | 1.84 |  | 0.1236
0 | 2.2 |  | 400 | 0 | 10 | 120 | 0 | 800 | 14 | 27.4 | 1.84 |  | 0.1236
0 | 2.2 |  | 400 | 0 | 10 | 120 | 0 | 800 | 14 | 34.2 | 1.84 |  | 0.1236
0 | 2.2 |  | 400 | 0 | 10 | 120 | 0 | 800 | 28 | 24.9 | 1.84 |  | 0.1236
0 | 2.2 |  | 400 | 0 | 10 | 120 | 0 | 800 | 28 | 24.4 | 1.84 |  | 0.1236
0 | 2.2 |  | 400 | 0 | 10 | 120 | 0 | 800 | 28 | 29 | 1.84 |  | 0.1236
0 | 2.2 |  | 400 | 0 | 10 | 120 | 0 | 800 | 28 | 34.7 | 1.84 |  | 0.1236
0 | 2.2 |  | 400 | 0 | 10 | 120 | 0 | 800 | 28 | 24.4 | 1.84 |  | 0.1236
0 | 2.2 |  | 400 | 0 | 10 | 120 | 0 | 800 | 28 | 29.8 | 1.84 |  | 0.1236
0 | 2.2 |  | 400 | 0 | 10 | 120 | 0 | 800 | 28 | 35.3 | 1.84 |  | 0.1236
0 | 2.2 |  | 400 | 0 | 12 | 120 | 0 | 800 | 3 | 25 | 1.84 |  | 0.1236
0 | 2.2 |  | 400 | 0 | 12 | 120 | 0 | 800 | 3 | 24.1 | 1.84 |  | 0.1236
0 | 2.2 |  | 400 | 0 | 12 | 120 | 0 | 800 | 3 | 25.9 | 1.84 |  | 0.1236
0 | 2.2 |  | 400 | 0 | 12 | 120 | 0 | 800 | 3 | 33.8 | 1.84 |  | 0.1236
0 | 2.2 |  | 400 | 0 | 12 | 120 | 0 | 800 | 3 | 24.4 | 1.84 |  | 0.1236
0 | 2.2 |  | 400 | 0 | 12 | 120 | 0 | 800 | 3 | 28.3 | 1.84 |  | 0.1236
0 | 2.2 |  | 400 | 0 | 12 | 120 | 0 | 800 | 3 | 33.9 | 1.84 |  | 0.1236
0 | 2.2 |  | 400 | 0 | 12 | 120 | 0 | 800 | 7 | 25 | 1.84 |  | 0.1236
0 | 2.2 |  | 400 | 0 | 12 | 120 | 0 | 800 | 7 | 23.9 | 1.84 |  | 0.1236
0 | 2.2 |  | 400 | 0 | 12 | 120 | 0 | 800 | 7 | 25.9 | 1.84 |  | 0.1236
0 | 2.2 |  | 400 | 0 | 12 | 120 | 0 | 800 | 7 | 33.6 | 1.84 |  | 0.1236
0 | 2.2 |  | 400 | 0 | 12 | 120 | 0 | 800 | 7 | 24.2 | 1.84 |  | 0.1236
0 | 2.2 |  | 400 | 0 | 12 | 120 | 0 | 800 | 7 | 27.8 | 1.84 |  | 0.1236
0 | 2.2 |  | 400 | 0 | 12 | 120 | 0 | 800 | 7 | 34 | 1.84 |  | 0.1236
0 | 2.2 |  | 400 | 0 | 12 | 120 | 0 | 800 | 14 | 24.8 | 1.84 |  | 0.1236
0 | 2.2 |  | 400 | 0 | 12 | 120 | 0 | 800 | 14 | 23.6 | 1.84 |  | 0.1236
0 | 2.2 |  | 400 | 0 | 12 | 120 | 0 | 800 | 14 | 26.6 | 1.84 |  | 0.1236
0 | 2.2 |  | 400 | 0 | 12 | 120 | 0 | 800 | 14 | 33.8 | 1.84 |  | 0.1236
0 | 2.2 |  | 400 | 0 | 12 | 120 | 0 | 800 | 14 | 23.8 | 1.84 |  | 0.1236
0 | 2.2 |  | 400 | 0 | 12 | 120 | 0 | 800 | 14 | 28 | 1.84 |  | 0.1236
0 | 2.2 |  | 400 | 0 | 12 | 120 | 0 | 800 | 14 | 34.4 | 1.84 |  | 0.1236
0 | 2.2 |  | 400 | 0 | 12 | 120 | 0 | 800 | 28 | 25.6 | 1.84 |  | 0.1236
0 | 2.2 |  | 400 | 0 | 12 | 120 | 0 | 800 | 28 | 24.6 | 1.84 |  | 0.1236
0 | 2.2 |  | 400 | 0 | 12 | 120 | 0 | 800 | 28 | 29.6 | 1.84 |  | 0.1236
0 | 2.2 |  | 400 | 0 | 12 | 120 | 0 | 800 | 28 | 34.9 | 1.84 |  | 0.1236
0 | 2.2 |  | 400 | 0 | 12 | 120 | 0 | 800 | 28 | 24.9 | 1.84 |  | 0.1236
0 | 2.2 |  | 400 | 0 | 12 | 120 | 0 | 800 | 28 | 30.3 | 1.84 |  | 0.1236
0 | 2.2 |  | 400 | 0 | 12 | 120 | 0 | 800 | 28 | 35.4 | 1.84 |  | 0.1236
0 | 2.2 |  | 400 | 0 | 14 | 120 | 0 | 800 | 3 | 25.3 | 1.84 |  | 0.1236
0 | 2.2 |  | 400 | 0 | 14 | 120 | 0 | 800 | 3 | 24.3 | 1.84 |  | 0.1236
0 | 2.2 |  | 400 | 0 | 14 | 120 | 0 | 800 | 3 | 26.6 | 1.84 |  | 0.1236
0 | 2.2 |  | 400 | 0 | 14 | 120 | 0 | 800 | 3 | 34 | 1.84 |  | 0.1236
0 | 2.2 |  | 400 | 0 | 14 | 120 | 0 | 800 | 3 | 24.6 | 1.84 |  | 0.1236
0 | 2.2 |  | 400 | 0 | 14 | 120 | 0 | 800 | 3 | 29 | 1.84 |  | 0.1236
0 | 2.2 |  | 400 | 0 | 14 | 120 | 0 | 800 | 3 | 34.1 | 1.84 |  | 0.1236
0 | 2.2 |  | 400 | 0 | 14 | 120 | 0 | 800 | 7 | 25.4 | 1.84 |  | 0.1236
0 | 2.2 |  | 400 | 0 | 14 | 120 | 0 | 800 | 7 | 24.1 | 1.84 |  | 0.1236
0 | 2.2 |  | 400 | 0 | 14 | 120 | 0 | 800 | 7 | 26.5 | 1.84 |  | 0.1236
0 | 2.2 |  | 400 | 0 | 14 | 120 | 0 | 800 | 7 | 34 | 1.84 |  | 0.1236
0 | 2.2 |  | 400 | 0 | 14 | 120 | 0 | 800 | 7 | 24.5 | 1.84 |  | 0.1236
0 | 2.2 |  | 400 | 0 | 14 | 120 | 0 | 800 | 7 | 28.5 | 1.84 |  | 0.1236
0 | 2.2 |  | 400 | 0 | 14 | 120 | 0 | 800 | 7 | 34.3 | 1.84 |  | 0.1236
0 | 2.2 |  | 400 | 0 | 14 | 120 | 0 | 800 | 14 | 25.5 | 1.84 |  | 0.1236
0 | 2.2 |  | 400 | 0 | 14 | 120 | 0 | 800 | 14 | 23.8 | 1.84 |  | 0.1236
0 | 2.2 |  | 400 | 0 | 14 | 120 | 0 | 800 | 14 | 27.3 | 1.84 |  | 0.1236
0 | 2.2 |  | 400 | 0 | 14 | 120 | 0 | 800 | 14 | 33.8 | 1.84 |  | 0.1236
0 | 2.2 |  | 400 | 0 | 14 | 120 | 0 | 800 | 14 | 24.1 | 1.84 |  | 0.1236
0 | 2.2 |  | 400 | 0 | 14 | 120 | 0 | 800 | 14 | 28.6 | 1.84 |  | 0.1236
0 | 2.2 |  | 400 | 0 | 14 | 120 | 0 | 800 | 14 | 34.6 | 1.84 |  | 0.1236
0 | 2.2 |  | 400 | 0 | 14 | 120 | 0 | 800 | 28 | 26.3 | 1.84 |  | 0.1236
0 | 2.2 |  | 400 | 0 | 14 | 120 | 0 | 800 | 28 | 24.8 | 1.84 |  | 0.1236
0 | 2.2 |  | 400 | 0 | 14 | 120 | 0 | 800 | 28 | 30.2 | 1.84 |  | 0.1236
0 | 2.2 |  | 400 | 0 | 14 | 120 | 0 | 800 | 28 | 35.1 | 1.84 |  | 0.1236
0 | 2.2 |  | 400 | 0 | 14 | 120 | 0 | 800 | 28 | 25.3 | 1.84 |  | 0.1236
0 | 2.2 |  | 400 | 0 | 14 | 120 | 0 | 800 | 28 | 30.8 | 1.84 |  | 0.1236
0 | 2.2 |  | 400 | 0 | 14 | 120 | 0 | 800 | 28 | 35.3 | 1.84 |  | 0.1236
0 | 1.95 |  | 300 | 100 | 8 | 120 | 0 | 800 | 3 | 26.2 | 1.84 |  | 0.1236
0 | 1.95 |  | 300 | 100 | 8 | 120 | 0 | 800 | 3 | 26 | 1.84 |  | 0.1236
0 | 1.95 |  | 300 | 100 | 8 | 120 | 0 | 800 | 3 | 27.5 | 1.84 |  | 0.1236
0 | 1.95 |  | 300 | 100 | 8 | 120 | 0 | 800 | 3 | 35.9 | 1.84 |  | 0.1236
0 | 1.95 |  | 300 | 100 | 8 | 120 | 0 | 800 | 3 | 26.4 | 1.84 |  | 0.1236
0 | 1.95 |  | 300 | 100 | 8 | 120 | 0 | 800 | 3 | 29.9 | 1.84 |  | 0.1236
0 | 1.95 |  | 300 | 100 | 8 | 120 | 0 | 800 | 3 | 36.8 | 1.84 |  | 0.1236
0 | 1.95 |  | 300 | 100 | 8 | 120 | 0 | 800 | 7 | 26.4 | 1.84 |  | 0.1236
0 | 1.95 |  | 300 | 100 | 8 | 120 | 0 | 800 | 7 | 25.8 | 1.84 |  | 0.1236
0 | 1.95 |  | 300 | 100 | 8 | 120 | 0 | 800 | 7 | 27.6 | 1.84 |  | 0.1236
0 | 1.95 |  | 300 | 100 | 8 | 120 | 0 | 800 | 7 | 36.2 | 1.84 |  | 0.1236
0 | 1.95 |  | 300 | 100 | 8 | 120 | 0 | 800 | 7 | 26.2 | 1.84 |  | 0.1236
0 | 1.95 |  | 300 | 100 | 8 | 120 | 0 | 800 | 7 | 29.6 | 1.84 |  | 0.1236
0 | 1.95 |  | 300 | 100 | 8 | 120 | 0 | 800 | 7 | 37 | 1.84 |  | 0.1236
0 | 1.95 |  | 300 | 100 | 8 | 120 | 0 | 800 | 14 | 26.4 | 1.84 |  | 0.1236
0 | 1.95 |  | 300 | 100 | 8 | 120 | 0 | 800 | 14 | 25.8 | 1.84 |  | 0.1236
0 | 1.95 |  | 300 | 100 | 8 | 120 | 0 | 800 | 14 | 28.2 | 1.84 |  | 0.1236
0 | 1.95 |  | 300 | 100 | 8 | 120 | 0 | 800 | 14 | 37.2 | 1.84 |  | 0.1236
0 | 1.95 |  | 300 | 100 | 8 | 120 | 0 | 800 | 14 | 25.7 | 1.84 |  | 0.1236
0 | 1.95 |  | 300 | 100 | 8 | 120 | 0 | 800 | 14 | 29.6 | 1.84 |  | 0.1236
0 | 1.95 |  | 300 | 100 | 8 | 120 | 0 | 800 | 14 | 37.7 | 1.84 |  | 0.1236
0 | 1.95 |  | 300 | 100 | 8 | 120 | 0 | 800 | 28 | 26.7 | 1.84 |  | 0.1236
0 | 1.95 |  | 300 | 100 | 8 | 120 | 0 | 800 | 28 | 26.7 | 1.84 |  | 0.1236
0 | 1.95 |  | 300 | 100 | 8 | 120 | 0 | 800 | 28 | 31.2 | 1.84 |  | 0.1236
0 | 1.95 |  | 300 | 100 | 8 | 120 | 0 | 800 | 28 | 38 | 1.84 |  | 0.1236
0 | 1.95 |  | 300 | 100 | 8 | 120 | 0 | 800 | 28 | 26.4 | 1.84 |  | 0.1236
0 | 1.95 |  | 300 | 100 | 8 | 120 | 0 | 800 | 28 | 32 | 1.84 |  | 0.1236
0 | 1.95 |  | 300 | 100 | 8 | 120 | 0 | 800 | 28 | 38.7 | 1.84 |  | 0.1236
0 | 1.95 |  | 300 | 100 | 10 | 120 | 0 | 800 | 3 | 27.5 | 1.84 |  | 0.1236
0 | 1.95 |  | 300 | 100 | 10 | 120 | 0 | 800 | 3 | 27.3 | 1.84 |  | 0.1236
0 | 1.95 |  | 300 | 100 | 10 | 120 | 0 | 800 | 3 | 28.9 | 1.84 |  | 0.1236
0 | 1.95 |  | 300 | 100 | 10 | 120 | 0 | 800 | 3 | 37.7 | 1.84 |  | 0.1236
0 | 1.95 |  | 300 | 100 | 10 | 120 | 0 | 800 | 3 | 27.7 | 1.84 |  | 0.1236
0 | 1.95 |  | 300 | 100 | 10 | 120 | 0 | 800 | 3 | 31.4 | 1.84 |  | 0.1236
0 | 1.95 |  | 300 | 100 | 10 | 120 | 0 | 800 | 3 | 38.7 | 1.84 |  | 0.1236
0 | 1.95 |  | 300 | 100 | 10 | 120 | 0 | 800 | 7 | 27.7 | 1.84 |  | 0.1236
0 | 1.95 |  | 300 | 100 | 10 | 120 | 0 | 800 | 7 | 27.1 | 1.84 |  | 0.1236
0 | 1.95 |  | 300 | 100 | 10 | 120 | 0 | 800 | 7 | 28.9 | 1.84 |  | 0.1236
0 | 1.95 |  | 300 | 100 | 10 | 120 | 0 | 800 | 7 | 38 | 1.84 |  | 0.1236
0 | 1.95 |  | 300 | 100 | 10 | 120 | 0 | 800 | 7 | 27.5 | 1.84 |  | 0.1236
0 | 1.95 |  | 300 | 100 | 10 | 120 | 0 | 800 | 7 | 31.1 | 1.84 |  | 0.1236
0 | 1.95 |  | 300 | 100 | 10 | 120 | 0 | 800 | 7 | 38.9 | 1.84 |  | 0.1236
0 | 1.95 |  | 300 | 100 | 10 | 120 | 0 | 800 | 14 | 27.7 | 1.84 |  | 0.1236
0 | 1.95 |  | 300 | 100 | 10 | 120 | 0 | 800 | 14 | 27.1 | 1.84 |  | 0.1236
0 | 1.95 |  | 300 | 100 | 10 | 120 | 0 | 800 | 14 | 29.6 | 1.84 |  | 0.1236
0 | 1.95 |  | 300 | 100 | 10 | 120 | 0 | 800 | 14 | 39 | 1.84 |  | 0.1236
0 | 1.95 |  | 300 | 100 | 10 | 120 | 0 | 800 | 14 | 27 | 1.84 |  | 0.1236
0 | 1.95 |  | 300 | 100 | 10 | 120 | 0 | 800 | 14 | 31 | 1.84 |  | 0.1236
0 | 1.95 |  | 300 | 100 | 10 | 120 | 0 | 800 | 14 | 39.5 | 1.84 |  | 0.1236
0 | 1.95 |  | 300 | 100 | 10 | 120 | 0 | 800 | 28 | 28.1 | 1.84 |  | 0.1236
0 | 1.95 |  | 300 | 100 | 10 | 120 | 0 | 800 | 28 | 28.1 | 1.84 |  | 0.1236
0 | 1.95 |  | 300 | 100 | 10 | 120 | 0 | 800 | 28 | 32.7 | 1.84 |  | 0.1236
0 | 1.95 |  | 300 | 100 | 10 | 120 | 0 | 800 | 28 | 39.9 | 1.84 |  | 0.1236
0 | 1.95 |  | 300 | 100 | 10 | 120 | 0 | 800 | 28 | 27.7 | 1.84 |  | 0.1236
0 | 1.95 |  | 300 | 100 | 10 | 120 | 0 | 800 | 28 | 33.6 | 1.84 |  | 0.1236
0 | 1.95 |  | 300 | 100 | 10 | 120 | 0 | 800 | 28 | 40.7 | 1.84 |  | 0.1236
0 | 1.95 |  | 300 | 100 | 12 | 120 | 0 | 800 | 3 | 28.9 | 1.84 |  | 0.1236
0 | 1.95 |  | 300 | 100 | 12 | 120 | 0 | 800 | 3 | 28.7 | 1.84 |  | 0.1236
0 | 1.95 |  | 300 | 100 | 12 | 120 | 0 | 800 | 3 | 30.4 | 1.84 |  | 0.1236
0 | 1.95 |  | 300 | 100 | 12 | 120 | 0 | 800 | 3 | 39.6 | 1.84 |  | 0.1236
0 | 1.95 |  | 300 | 100 | 12 | 120 | 0 | 800 | 3 | 29.1 | 1.84 |  | 0.1236
0 | 1.95 |  | 300 | 100 | 12 | 120 | 0 | 800 | 3 | 33 | 1.84 |  | 0.1236
0 | 1.95 |  | 300 | 100 | 12 | 120 | 0 | 800 | 3 | 40.6 | 1.84 |  | 0.1236
0 | 1.95 |  | 300 | 100 | 12 | 120 | 0 | 800 | 7 | 29.1 | 1.84 |  | 0.1236
0 | 1.95 |  | 300 | 100 | 12 | 120 | 0 | 800 | 7 | 28.5 | 1.84 |  | 0.1236
0 | 1.95 |  | 300 | 100 | 12 | 120 | 0 | 800 | 7 | 30.4 | 1.84 |  | 0.1236
0 | 1.95 |  | 300 | 100 | 12 | 120 | 0 | 800 | 7 | 39.9 | 1.84 |  | 0.1236
0 | 1.95 |  | 300 | 100 | 12 | 120 | 0 | 800 | 7 | 28.9 | 1.84 |  | 0.1236
0 | 1.95 |  | 300 | 100 | 12 | 120 | 0 | 800 | 7 | 32.7 | 1.84 |  | 0.1236
0 | 1.95 |  | 300 | 100 | 12 | 120 | 0 | 800 | 7 | 40.8 | 1.84 |  | 0.1236
0 | 1.95 |  | 300 | 100 | 12 | 120 | 0 | 800 | 14 | 29.1 | 1.84 |  | 0.1236
0 | 1.95 |  | 300 | 100 | 12 | 120 | 0 | 800 | 14 | 28.4 | 1.84 |  | 0.1236
0 | 1.95 |  | 300 | 100 | 12 | 120 | 0 | 800 | 14 | 31.1 | 1.84 |  | 0.1236
0 | 1.95 |  | 300 | 100 | 12 | 120 | 0 | 800 | 14 | 41 | 1.84 |  | 0.1236
0 | 1.95 |  | 300 | 100 | 12 | 120 | 0 | 800 | 14 | 28.4 | 1.84 |  | 0.1236
0 | 1.95 |  | 300 | 100 | 12 | 120 | 0 | 800 | 14 | 32.6 | 1.84 |  | 0.1236
0 | 1.95 |  | 300 | 100 | 12 | 120 | 0 | 800 | 14 | 41.5 | 1.84 |  | 0.1236
0 | 1.95 |  | 300 | 100 | 12 | 120 | 0 | 800 | 28 | 29.5 | 1.84 |  | 0.1236
0 | 1.95 |  | 300 | 100 | 12 | 120 | 0 | 800 | 28 | 29.5 | 1.84 |  | 0.1236
0 | 1.95 |  | 300 | 100 | 12 | 120 | 0 | 800 | 28 | 34.4 | 1.84 |  | 0.1236
0 | 1.95 |  | 300 | 100 | 12 | 120 | 0 | 800 | 28 | 41.9 | 1.84 |  | 0.1236
0 | 1.95 |  | 300 | 100 | 12 | 120 | 0 | 800 | 28 | 29.1 | 1.84 |  | 0.1236
0 | 1.95 |  | 300 | 100 | 12 | 120 | 0 | 800 | 28 | 35.3 | 1.84 |  | 0.1236
0 | 1.95 |  | 300 | 100 | 12 | 120 | 0 | 800 | 28 | 42.7 | 1.84 |  | 0.1236
0 | 1.95 |  | 300 | 100 | 14 | 120 | 0 | 800 | 3 | 30.3 | 1.84 |  | 0.1236
0 | 1.95 |  | 300 | 100 | 14 | 120 | 0 | 800 | 3 | 30.1 | 1.84 |  | 0.1236
0 | 1.95 |  | 300 | 100 | 14 | 120 | 0 | 800 | 3 | 31.9 | 1.84 |  | 0.1236
0 | 1.95 |  | 300 | 100 | 14 | 120 | 0 | 800 | 3 | 41.6 | 1.84 |  | 0.1236
0 | 1.95 |  | 300 | 100 | 14 | 120 | 0 | 800 | 3 | 30.5 | 1.84 |  | 0.1236
0 | 1.95 |  | 300 | 100 | 14 | 120 | 0 | 800 | 3 | 34.7 | 1.84 |  | 0.1236
0 | 1.95 |  | 300 | 100 | 14 | 120 | 0 | 800 | 3 | 42.7 | 1.84 |  | 0.1236
0 | 1.95 |  | 300 | 100 | 14 | 120 | 0 | 800 | 7 | 30.6 | 1.84 |  | 0.1236
0 | 1.95 |  | 300 | 100 | 14 | 120 | 0 | 800 | 7 | 29.9 | 1.84 |  | 0.1236
0 | 1.95 |  | 300 | 100 | 14 | 120 | 0 | 800 | 7 | 31.9 | 1.84 |  | 0.1236
0 | 1.95 |  | 300 | 100 | 14 | 120 | 0 | 800 | 7 | 41.9 | 1.84 |  | 0.1236
0 | 1.95 |  | 300 | 100 | 14 | 120 | 0 | 800 | 7 | 30.3 | 1.84 |  | 0.1236
0 | 1.95 |  | 300 | 100 | 14 | 120 | 0 | 800 | 7 | 34.3 | 1.84 |  | 0.1236
0 | 1.95 |  | 300 | 100 | 14 | 120 | 0 | 800 | 7 | 42.9 | 1.84 |  | 0.1236
0 | 1.95 |  | 300 | 100 | 14 | 120 | 0 | 800 | 14 | 30.6 | 1.84 |  | 0.1236
0 | 1.95 |  | 300 | 100 | 14 | 120 | 0 | 800 | 14 | 29.8 | 1.84 |  | 0.1236
0 | 1.95 |  | 300 | 100 | 14 | 120 | 0 | 800 | 14 | 32.6 | 1.84 |  | 0.1236
0 | 1.95 |  | 300 | 100 | 14 | 120 | 0 | 800 | 14 | 43 | 1.84 |  | 0.1236
0 | 1.95 |  | 300 | 100 | 14 | 120 | 0 | 800 | 14 | 29.8 | 1.84 |  | 0.1236
0 | 1.95 |  | 300 | 100 | 14 | 120 | 0 | 800 | 14 | 34.2 | 1.84 |  | 0.1236
0 | 1.95 |  | 300 | 100 | 14 | 120 | 0 | 800 | 14 | 43.6 | 1.84 |  | 0.1236
0 | 1.95 |  | 300 | 100 | 14 | 120 | 0 | 800 | 28 | 31 | 1.84 |  | 0.1236
0 | 1.95 |  | 300 | 100 | 14 | 120 | 0 | 800 | 28 | 31 | 1.84 |  | 0.1236
0 | 1.95 |  | 300 | 100 | 14 | 120 | 0 | 800 | 28 | 36.1 | 1.84 |  | 0.1236
0 | 1.95 |  | 300 | 100 | 14 | 120 | 0 | 800 | 28 | 44 | 1.84 |  | 0.1236
0 | 1.95 |  | 300 | 100 | 14 | 120 | 0 | 800 | 28 | 30.6 | 1.84 |  | 0.1236
0 | 1.95 |  | 300 | 100 | 14 | 120 | 0 | 800 | 28 | 37.1 | 1.84 |  | 0.1236
0 | 1.95 |  | 300 | 100 | 14 | 120 | 0 | 800 | 28 | 44.8 | 1.84 |  | 0.1236
0 | 2.2 |  | 1350 | 0 | 8 | 270 | 0 | 0 | 7 | 24.82 | 1.87 |  | 0.1248
0 | 2.2 |  | 1350 | 0 | 8 | 270 | 220 | 0 | 7 | 27.16 | 2.002 |  | 0.17408
0 | 2.2 |  | 1350 | 0 | 8 | 270 | 440 | 0 | 7 | 28.49 | 2.134 |  | 0.22336
0 | 2.2 |  | 1350 | 0 | 8 | 270 | 660 | 0 | 7 | 29.59 | 2.266 |  | 0.27264
0 | 2.2 |  | 1350 | 0 | 8 | 270 | 880 | 0 | 7 | 32.07 | 2.398 |  | 0.32192
0 | 2.2 |  | 1350 | 0 | 8 | 270 | 1100 | 0 | 7 | 34.32 | 2.53 |  | 0.3712
0 | 2.2 |  | 1350 | 0 | 8 | 360 | 0 | 0 | 7 | 27.19 | 1.87 |  | 0.1248
0 | 2.2 |  | 1350 | 0 | 8 | 360 | 220 | 0 | 7 | 29.87 | 2.002 |  | 0.17408
0 | 2.2 |  | 1350 | 0 | 8 | 360 | 440 | 0 | 7 | 30.52 | 2.134 |  | 0.22336
0 | 2.2 |  | 1350 | 0 | 8 | 360 | 660 | 0 | 7 | 31.63 | 2.266 |  | 0.27264
0 | 2.2 |  | 1350 | 0 | 8 | 360 | 880 | 0 | 7 | 33.69 | 2.398 |  | 0.32192
0 | 2.2 |  | 1350 | 0 | 8 | 360 | 1100 | 0 | 7 | 36.72 | 2.53 |  | 0.3712
0 | 2.2 |  | 1350 | 0 | 8 | 405 | 0 | 0 | 7 | 23.59 | 1.87 |  | 0.1248
0 | 2.2 |  | 1350 | 0 | 8 | 405 | 220 | 0 | 7 | 25.87 | 2.002 |  | 0.17408
0 | 2.2 |  | 1350 | 0 | 8 | 405 | 440 | 0 | 7 | 26.89 | 2.134 |  | 0.22336
0 | 2.2 |  | 1350 | 0 | 8 | 405 | 660 | 0 | 7 | 30.57 | 2.266 |  | 0.27264
0 | 2.2 |  | 1350 | 0 | 8 | 405 | 880 | 0 | 7 | 31.56 | 2.398 |  | 0.32192
0 | 2.2 |  | 1350 | 0 | 8 | 405 | 1100 | 0 | 7 | 33.58 | 2.53 |  | 0.3712
0 | 2.2 |  | 1350 | 0 | 8 | 270 | 0 | 0 | 28 | 31.52 | 1.87 |  | 0.1248
0 | 2.2 |  | 1350 | 0 | 8 | 270 | 220 | 0 | 28 | 32.46 | 2.002 |  | 0.17408
0 | 2.2 |  | 1350 | 0 | 8 | 270 | 440 | 0 | 28 | 36.89 | 2.134 |  | 0.22336
0 | 2.2 |  | 1350 | 0 | 8 | 270 | 660 | 0 | 28 | 38.41 | 2.266 |  | 0.27264
0 | 2.2 |  | 1350 | 0 | 8 | 270 | 880 | 0 | 28 | 41.32 | 2.398 |  | 0.32192
0 | 2.2 |  | 1350 | 0 | 8 | 270 | 1100 | 0 | 28 | 42.13 | 2.53 |  | 0.3712
0 | 2.2 |  | 1350 | 0 | 8 | 360 | 0 | 0 | 28 | 33.28 | 1.87 |  | 0.1248
0 | 2.2 |  | 1350 | 0 | 8 | 360 | 220 | 0 | 28 | 35.12 | 2.002 |  | 0.17408
0 | 2.2 |  | 1350 | 0 | 8 | 360 | 440 | 0 | 28 | 38.54 | 2.134 |  | 0.22336
0 | 2.2 |  | 1350 | 0 | 8 | 360 | 660 | 0 | 28 | 40.29 | 2.266 |  | 0.27264
0 | 2.2 |  | 1350 | 0 | 8 | 360 | 880 | 0 | 28 | 43.69 | 2.398 |  | 0.32192
0 | 2.2 |  | 1350 | 0 | 8 | 360 | 1100 | 0 | 28 | 45.27 | 2.53 |  | 0.3712
0 | 2.2 |  | 1350 | 0 | 8 | 405 | 0 | 0 | 28 | 30.54 | 1.87 |  | 0.1248
0 | 2.2 |  | 1350 | 0 | 8 | 405 | 220 | 0 | 28 | 31.25 | 2.002 |  | 0.17408
0 | 2.2 |  | 1350 | 0 | 8 | 405 | 440 | 0 | 28 | 34.89 | 2.134 |  | 0.22336
0 | 2.2 |  | 1350 | 0 | 8 | 405 | 660 | 0 | 28 | 37.41 | 2.266 |  | 0.27264
0 | 2.2 |  | 1350 | 0 | 8 | 405 | 880 | 0 | 28 | 39.87 | 2.398 |  | 0.32192
0 | 2.2 |  | 1350 | 0 | 8 | 405 | 1100 | 0 | 28 | 40.56 | 2.53 |  | 0.3712
0 | 2.2 |  | 1350 | 0 | 8 | 270 | 0 | 0 | 90 | 36.61 | 1.87 |  | 0.1248
0 | 2.2 |  | 1350 | 0 | 8 | 270 | 220 | 0 | 90 | 38.32 | 2.002 |  | 0.17408
0 | 2.2 |  | 1350 | 0 | 8 | 270 | 440 | 0 | 90 | 43.45 | 2.134 |  | 0.22336
0 | 2.2 |  | 1350 | 0 | 8 | 270 | 660 | 0 | 90 | 45.21 | 2.266 |  | 0.27264
0 | 2.2 |  | 1350 | 0 | 8 | 270 | 880 | 0 | 90 | 47.62 | 2.398 |  | 0.32192
0 | 2.2 |  | 1350 | 0 | 8 | 270 | 1100 | 0 | 90 | 48.56 | 2.53 |  | 0.3712
0 | 2.2 |  | 1350 | 0 | 8 | 360 | 0 | 0 | 90 | 38.25 | 1.87 |  | 0.1248
0 | 2.2 |  | 1350 | 0 | 8 | 360 | 220 | 0 | 90 | 40.54 | 2.002 |  | 0.17408
0 | 2.2 |  | 1350 | 0 | 8 | 360 | 440 | 0 | 90 | 44.98 | 2.134 |  | 0.22336
0 | 2.2 |  | 1350 | 0 | 8 | 360 | 660 | 0 | 90 | 46.92 | 2.266 |  | 0.27264
0 | 2.2 |  | 1350 | 0 | 8 | 360 | 880 | 0 | 90 | 49.23 | 2.398 |  | 0.32192
0 | 2.2 |  | 1350 | 0 | 8 | 360 | 1100 | 0 | 90 | 51.18 | 2.53 |  | 0.3712
0 | 2.2 |  | 1350 | 0 | 8 | 405 | 0 | 0 | 90 | 34.98 | 1.87 |  | 0.1248
0 | 2.2 |  | 1350 | 0 | 8 | 405 | 220 | 0 | 90 | 37.57 | 2.002 |  | 0.17408
0 | 2.2 |  | 1350 | 0 | 8 | 405 | 440 | 0 | 90 | 41.56 | 2.134 |  | 0.22336
0 | 2.2 |  | 1350 | 0 | 8 | 405 | 660 | 0 | 90 | 44.23 | 2.266 |  | 0.27264
0 | 2.2 |  | 1350 | 0 | 8 | 405 | 880 | 0 | 90 | 45.58 | 2.398 |  | 0.32192
0 | 2.2 |  | 1350 | 0 | 8 | 405 | 1100 | 0 | 90 | 46.16 | 2.53 |  | 0.3712
0 | 2.2 |  | 1350 | 0 | 10 | 270 | 0 | 0 | 7 | 27.12 | 1.87 |  | 0.1248
0 | 2.2 |  | 1350 | 0 | 10 | 270 | 220 | 0 | 7 | 29.32 | 2.002 |  | 0.17408
0 | 2.2 |  | 1350 | 0 | 10 | 270 | 440 | 0 | 7 | 30.98 | 2.134 |  | 0.22336
0 | 2.2 |  | 1350 | 0 | 10 | 270 | 660 | 0 | 7 | 32.56 | 2.266 |  | 0.27264
0 | 2.2 |  | 1350 | 0 | 10 | 270 | 880 | 0 | 7 | 35.78 | 2.398 |  | 0.32192
0 | 2.2 |  | 1350 | 0 | 10 | 270 | 1100 | 0 | 7 | 37.12 | 2.53 |  | 0.3712
0 | 2.2 |  | 1350 | 0 | 10 | 360 | 0 | 0 | 7 | 29.45 | 1.87 |  | 0.1248
0 | 2.2 |  | 1350 | 0 | 10 | 360 | 220 | 0 | 7 | 31.56 | 2.002 |  | 0.17408
0 | 2.2 |  | 1350 | 0 | 10 | 360 | 440 | 0 | 7 | 32.78 | 2.134 |  | 0.22336
0 | 2.2 |  | 1350 | 0 | 10 | 360 | 660 | 0 | 7 | 33.99 | 2.266 |  | 0.27264
0 | 2.2 |  | 1350 | 0 | 10 | 360 | 880 | 0 | 7 | 36.78 | 2.398 |  | 0.32192
0 | 2.2 |  | 1350 | 0 | 10 | 360 | 1100 | 0 | 7 | 39.29 | 2.53 |  | 0.3712
0 | 2.2 |  | 1350 | 0 | 10 | 405 | 0 | 0 | 7 | 25.47 | 1.87 |  | 0.1248
0 | 2.2 |  | 1350 | 0 | 10 | 405 | 220 | 0 | 7 | 27.98 | 2.002 |  | 0.17408
0 | 2.2 |  | 1350 | 0 | 10 | 405 | 440 | 0 | 7 | 29.25 | 2.134 |  | 0.22336
0 | 2.2 |  | 1350 | 0 | 10 | 405 | 660 | 0 | 7 | 30.68 | 2.266 |  | 0.27264
0 | 2.2 |  | 1350 | 0 | 10 | 405 | 880 | 0 | 7 | 33.78 | 2.398 |  | 0.32192
0 | 2.2 |  | 1350 | 0 | 10 | 405 | 1100 | 0 | 7 | 35.69 | 2.53 |  | 0.3712
0 | 2.2 |  | 1350 | 0 | 10 | 270 | 0 | 0 | 28 | 34.96 | 1.87 |  | 0.1248
0 | 2.2 |  | 1350 | 0 | 10 | 270 | 220 | 0 | 28 | 35.87 | 2.002 |  | 0.17408
0 | 2.2 |  | 1350 | 0 | 10 | 270 | 440 | 0 | 28 | 39.56 | 2.134 |  | 0.22336
0 | 2.2 |  | 1350 | 0 | 10 | 270 | 660 | 0 | 28 | 42.65 | 2.266 |  | 0.27264
0 | 2.2 |  | 1350 | 0 | 10 | 270 | 880 | 0 | 28 | 46.12 | 2.398 |  | 0.32192
0 | 2.2 |  | 1350 | 0 | 10 | 270 | 1100 | 0 | 28 | 47.28 | 2.53 |  | 0.3712
0 | 2.2 |  | 1350 | 0 | 10 | 360 | 0 | 0 | 28 | 36.45 | 1.87 |  | 0.1248
0 | 2.2 |  | 1350 | 0 | 10 | 360 | 220 | 0 | 28 | 37.54 | 2.002 |  | 0.17408
0 | 2.2 |  | 1350 | 0 | 10 | 360 | 440 | 0 | 28 | 40.98 | 2.134 |  | 0.22336
0 | 2.2 |  | 1350 | 0 | 10 | 360 | 660 | 0 | 28 | 43.65 | 2.266 |  | 0.27264
0 | 2.2 |  | 1350 | 0 | 10 | 360 | 880 | 0 | 28 | 47.58 | 2.398 |  | 0.32192
0 | 2.2 |  | 1350 | 0 | 10 | 360 | 1100 | 0 | 28 | 49.24 | 2.53 |  | 0.3712
0 | 2.2 |  | 1350 | 0 | 10 | 405 | 0 | 0 | 28 | 33.57 | 1.87 |  | 0.1248
0 | 2.2 |  | 1350 | 0 | 10 | 405 | 220 | 0 | 28 | 34.43 | 2.002 |  | 0.17408
0 | 2.2 |  | 1350 | 0 | 10 | 405 | 440 | 0 | 28 | 37.26 | 2.134 |  | 0.22336
0 | 2.2 |  | 1350 | 0 | 10 | 405 | 660 | 0 | 28 | 40.69 | 2.266 |  | 0.27264
0 | 2.2 |  | 1350 | 0 | 10 | 405 | 880 | 0 | 28 | 44.29 | 2.398 |  | 0.32192
0 | 2.2 |  | 1350 | 0 | 10 | 405 | 1100 | 0 | 28 | 45.87 | 2.53 |  | 0.3712
0 | 2.2 |  | 1350 | 0 | 10 | 270 | 0 | 0 | 90 | 36.18 | 1.87 |  | 0.1248
0 | 2.2 |  | 1350 | 0 | 10 | 270 | 220 | 0 | 90 | 38.23 | 2.002 |  | 0.17408
0 | 2.2 |  | 1350 | 0 | 10 | 270 | 440 | 0 | 90 | 42.98 | 2.134 |  | 0.22336
0 | 2.2 |  | 1350 | 0 | 10 | 270 | 660 | 0 | 90 | 45.39 | 2.266 |  | 0.27264
0 | 2.2 |  | 1350 | 0 | 10 | 270 | 880 | 0 | 90 | 47.62 | 2.398 |  | 0.32192
0 | 2.2 |  | 1350 | 0 | 10 | 270 | 1100 | 0 | 90 | 49.46 | 2.53 |  | 0.3712
0 | 2.2 |  | 1350 | 0 | 10 | 360 | 0 | 0 | 90 | 37.65 | 1.87 |  | 0.1248
0 | 2.2 |  | 1350 | 0 | 10 | 360 | 220 | 0 | 90 | 39.43 | 2.002 |  | 0.17408
0 | 2.2 |  | 1350 | 0 | 10 | 360 | 440 | 0 | 90 | 44.98 | 2.134 |  | 0.22336
0 | 2.2 |  | 1350 | 0 | 10 | 360 | 660 | 0 | 90 | 47.36 | 2.266 |  | 0.27264
0 | 2.2 |  | 1350 | 0 | 10 | 360 | 880 | 0 | 90 | 50.09 | 2.398 |  | 0.32192
0 | 2.2 |  | 1350 | 0 | 10 | 360 | 1100 | 0 | 90 | 52.47 | 2.53 |  | 0.3712
0 | 2.2 |  | 1350 | 0 | 10 | 405 | 0 | 0 | 90 | 34.58 | 1.87 |  | 0.1248
0 | 2.2 |  | 1350 | 0 | 10 | 405 | 220 | 0 | 90 | 36.4 | 2.002 |  | 0.17408
0 | 2.2 |  | 1350 | 0 | 10 | 405 | 440 | 0 | 90 | 39.52 | 2.134 |  | 0.22336
0 | 2.2 |  | 1350 | 0 | 10 | 405 | 660 | 0 | 90 | 41.56 | 2.266 |  | 0.27264
0 | 2.2 |  | 1350 | 0 | 10 | 405 | 880 | 0 | 90 | 43.57 | 2.398 |  | 0.32192
0 | 2.2 |  | 1350 | 0 | 10 | 405 | 1100 | 0 | 90 | 45.28 | 2.53 |  | 0.3712
0 | 2.2 |  | 1350 | 0 | 12 | 270 | 0 | 0 | 7 | 27.12 | 1.87 |  | 0.1248
0 | 2.2 |  | 1350 | 0 | 12 | 270 | 220 | 0 | 7 | 29.32 | 2.002 |  | 0.17408
0 | 2.2 |  | 1350 | 0 | 12 | 270 | 440 | 0 | 7 | 30.98 | 2.134 |  | 0.22336
0 | 2.2 |  | 1350 | 0 | 12 | 270 | 660 | 0 | 7 | 32.56 | 2.266 |  | 0.27264
0 | 2.2 |  | 1350 | 0 | 12 | 270 | 880 | 0 | 7 | 35.78 | 2.398 |  | 0.32192
0 | 2.2 |  | 1350 | 0 | 12 | 270 | 1100 | 0 | 7 | 37.12 | 2.53 |  | 0.3712
0 | 2.2 |  | 1350 | 0 | 12 | 360 | 0 | 0 | 7 | 29.45 | 1.87 |  | 0.1248
0 | 2.2 |  | 1350 | 0 | 12 | 360 | 220 | 0 | 7 | 31.56 | 2.002 |  | 0.17408
0 | 2.2 |  | 1350 | 0 | 12 | 360 | 440 | 0 | 7 | 32.78 | 2.134 |  | 0.22336
0 | 2.2 |  | 1350 | 0 | 12 | 360 | 660 | 0 | 7 | 33.99 | 2.266 |  | 0.27264
0 | 2.2 |  | 1350 | 0 | 12 | 360 | 880 | 0 | 7 | 36.78 | 2.398 |  | 0.32192
0 | 2.2 |  | 1350 | 0 | 12 | 360 | 1100 | 0 | 7 | 39.29 | 2.53 |  | 0.3712
0 | 2.2 |  | 1350 | 0 | 12 | 405 | 0 | 0 | 7 | 25.47 | 1.87 |  | 0.1248
0 | 2.2 |  | 1350 | 0 | 12 | 405 | 220 | 0 | 7 | 27.98 | 2.002 |  | 0.17408
0 | 2.2 |  | 1350 | 0 | 12 | 405 | 440 | 0 | 7 | 29.25 | 2.134 |  | 0.22336
0 | 2.2 |  | 1350 | 0 | 12 | 405 | 660 | 0 | 7 | 30.68 | 2.266 |  | 0.27264
0 | 2.2 |  | 1350 | 0 | 12 | 405 | 880 | 0 | 7 | 33.78 | 2.398 |  | 0.32192
0 | 2.2 |  | 1350 | 0 | 12 | 405 | 1100 | 0 | 7 | 35.69 | 2.53 |  | 0.3712
0 | 2.2 |  | 1350 | 0 | 12 | 270 | 0 | 0 | 28 | 34.96 | 1.87 |  | 0.1248
0 | 2.2 |  | 1350 | 0 | 12 | 270 | 220 | 0 | 28 | 35.87 | 2.002 |  | 0.17408
0 | 2.2 |  | 1350 | 0 | 12 | 270 | 440 | 0 | 28 | 39.56 | 2.134 |  | 0.22336
0 | 2.2 |  | 1350 | 0 | 12 | 270 | 660 | 0 | 28 | 42.65 | 2.266 |  | 0.27264
0 | 2.2 |  | 1350 | 0 | 12 | 270 | 880 | 0 | 28 | 46.12 | 2.398 |  | 0.32192
0 | 2.2 |  | 1350 | 0 | 12 | 270 | 1100 | 0 | 28 | 47.28 | 2.53 |  | 0.3712
0 | 2.2 |  | 1350 | 0 | 12 | 360 | 0 | 0 | 28 | 36.45 | 1.87 |  | 0.1248
0 | 2.2 |  | 1350 | 0 | 12 | 360 | 220 | 0 | 28 | 37.54 | 2.002 |  | 0.17408
0 | 2.2 |  | 1350 | 0 | 12 | 360 | 440 | 0 | 28 | 40.98 | 2.134 |  | 0.22336
0 | 2.2 |  | 1350 | 0 | 12 | 360 | 660 | 0 | 28 | 43.65 | 2.266 |  | 0.27264
0 | 2.2 |  | 1350 | 0 | 12 | 360 | 880 | 0 | 28 | 47.58 | 2.398 |  | 0.32192
0 | 2.2 |  | 1350 | 0 | 12 | 360 | 1100 | 0 | 28 | 49.24 | 2.53 |  | 0.3712
0 | 2.2 |  | 1350 | 0 | 12 | 405 | 0 | 0 | 28 | 33.57 | 1.87 |  | 0.1248
0 | 2.2 |  | 1350 | 0 | 12 | 405 | 220 | 0 | 28 | 34.43 | 2.002 |  | 0.17408
0 | 2.2 |  | 1350 | 0 | 12 | 405 | 440 | 0 | 28 | 37.26 | 2.134 |  | 0.22336
0 | 2.2 |  | 1350 | 0 | 12 | 405 | 660 | 0 | 28 | 40.69 | 2.266 |  | 0.27264
0 | 2.2 |  | 1350 | 0 | 12 | 405 | 880 | 0 | 28 | 44.29 | 2.398 |  | 0.32192
0 | 2.2 |  | 1350 | 0 | 12 | 405 | 1100 | 0 | 28 | 45.87 | 2.53 |  | 0.3712
0 | 2.2 |  | 1350 | 0 | 12 | 270 | 0 | 0 | 90 | 36.18 | 1.87 |  | 0.1248
0 | 2.2 |  | 1350 | 0 | 12 | 270 | 220 | 0 | 90 | 38.23 | 2.002 |  | 0.17408
0 | 2.2 |  | 1350 | 0 | 12 | 270 | 440 | 0 | 90 | 42.98 | 2.134 |  | 0.22336
0 | 2.2 |  | 1350 | 0 | 12 | 270 | 660 | 0 | 90 | 45.39 | 2.266 |  | 0.27264
0 | 2.2 |  | 1350 | 0 | 12 | 270 | 880 | 0 | 90 | 47.62 | 2.398 |  | 0.32192
0 | 2.2 |  | 1350 | 0 | 12 | 270 | 1100 | 0 | 90 | 49.46 | 2.53 |  | 0.3712
0 | 2.2 |  | 1350 | 0 | 12 | 360 | 0 | 0 | 90 | 37.65 | 1.87 |  | 0.1248
0 | 2.2 |  | 1350 | 0 | 12 | 360 | 220 | 0 | 90 | 39.43 | 2.002 |  | 0.17408
0 | 2.2 |  | 1350 | 0 | 12 | 360 | 440 | 0 | 90 | 44.98 | 2.134 |  | 0.22336
0 | 2.2 |  | 1350 | 0 | 12 | 360 | 660 | 0 | 90 | 47.36 | 2.266 |  | 0.27264
0 | 2.2 |  | 1350 | 0 | 12 | 360 | 880 | 0 | 90 | 50.09 | 2.398 |  | 0.32192
0 | 2.2 |  | 1350 | 0 | 12 | 360 | 1100 | 0 | 90 | 52.47 | 2.53 |  | 0.3712
0 | 2.2 |  | 1350 | 0 | 12 | 405 | 0 | 0 | 90 | 34.58 | 1.87 |  | 0.1248
0 | 2.2 |  | 1350 | 0 | 12 | 405 | 220 | 0 | 90 | 36.4 | 2.002 |  | 0.17408
0 | 2.2 |  | 1350 | 0 | 12 | 405 | 440 | 0 | 90 | 39.52 | 2.134 |  | 0.22336
0 | 2.2 |  | 1350 | 0 | 12 | 405 | 660 | 0 | 90 | 41.56 | 2.266 |  | 0.27264
0 | 2.2 |  | 1350 | 0 | 12 | 405 | 880 | 0 | 90 | 43.57 | 2.398 |  | 0.32192
0 | 2.2 |  | 1350 | 0 | 12 | 405 | 1100 | 0 | 90 | 45.28 | 2.53 |  | 0.3712
0 | 2.2 |  | 1350 | 0 | 10 | 360 | 0 | 200 | 7 | 34.35777 | 1.91 |  | 0.1264
0 | 2.2 |  | 1350 | 0 | 10 | 360 | 0 | 400 | 7 | 32.167125 | 1.95 |  | 0.128
0 | 2.2 |  | 1350 | 0 | 10 | 360 | 0 | 600 | 7 | 29.36412 | 1.99 |  | 0.1296
0 | 2.2 |  | 1350 | 0 | 10 | 0 | 660 | 200 | 7 | 40.83021 | 2.306 |  | 0.27424
0 | 2.2 |  | 1350 | 0 | 10 | 360 | 660 | 400 | 7 | 38.08899 | 2.346 |  | 0.27584
0 | 2.2 |  | 1350 | 0 | 10 | 360 | 660 | 600 | 7 | 34.72794 | 2.386 |  | 0.27744
0 | 2.2 |  | 1350 | 0 | 10 | 360 | 880 | 200 | 7 | 44.016258 | 2.438 |  | 0.32352
0 | 2.2 |  | 1350 | 0 | 10 | 360 | 880 | 400 | 7 | 41.689596 | 2.478 |  | 0.32512
0 | 2.2 |  | 1350 | 0 | 10 | 360 | 880 | 600 | 7 | 36.313056 | 2.518 |  | 0.32672
0 | 2.2 |  | 1350 | 0 | 10 | 360 | 1100 | 200 | 7 | 45.379584 | 2.57 |  | 0.3728
0 | 2.2 |  | 1350 | 0 | 10 | 360 | 1100 | 400 | 7 | 42.311932 | 2.61 |  | 0.3744
0 | 2.2 |  | 1350 | 0 | 10 | 360 | 1100 | 600 | 7 | 39.057168 | 2.65 |  | 0.376
0 | 2.2 |  | 1350 | 0 | 10 | 360 | 0 | 200 | 28 | 35.62 | 1.91 |  | 0.1264
0 | 2.2 |  | 1350 | 0 | 10 | 360 | 0 | 400 | 28 | 33.602625 | 1.95 |  | 0.128
0 | 2.2 |  | 1350 | 0 | 10 | 360 | 0 | 600 | 28 | 31.52 | 1.99 |  | 0.1296
0 | 2.2 |  | 1350 | 0 | 10 | 360 | 660 | 200 | 28 | 43.216 | 2.306 |  | 0.27424
0 | 2.2 |  | 1350 | 0 | 10 | 360 | 660 | 400 | 28 | 41.752576 | 2.346 |  | 0.27584
0 | 2.2 |  | 1350 | 0 | 10 | 360 | 660 | 600 | 28 | 37.98272 | 2.386 |  | 0.27744
0 | 2.2 |  | 1350 | 0 | 10 | 360 | 880 | 200 | 28 | 46.819123 | 2.438 |  | 0.32352
0 | 2.2 |  | 1350 | 0 | 10 | 360 | 880 | 400 | 28 | 44.640208 | 2.478 |  | 0.32512
0 | 2.2 |  | 1350 | 0 | 10 | 360 | 880 | 600 | 28 | 40.187207 | 2.518 |  | 0.32672
0 | 2.2 |  | 1350 | 0 | 10 | 360 | 1100 | 200 | 28 | 48.031038 | 2.57 |  | 0.3728
0 | 2.2 |  | 1350 | 0 | 10 | 360 | 1100 | 400 | 28 | 45.780075 | 2.61 |  | 0.3744
0 | 2.2 |  | 1350 | 0 | 10 | 360 | 1100 | 600 | 28 | 42.621381 | 2.65 |  | 0.376