## README
field | value
Title | GEOMIND-R source data — the values behind every figure
Authors | Mulham Fetna; Abdulrazzaq Hammal
DOI (concept) | 10.5281/zenodo.21510123
Licence | CC BY 4.0 — reuse freely with attribution; please cite the DOI
Generated by | python -m geomind.source_data (regenerated from the live pipeline)
Forward model | K_D = 2812*[Al_IV] -9258 mL/g (n=7)
Forward LOO-CV R^2 | 0.811
Note | One sheet per figure panel; PoolA/PoolB are the full audited datasets.

## Fig2a_framework_Al
sorbent_name | al_iv_mmol_g | kd_mL_g
K-0.5-16 | 4.77 | 4100
K-1-16 | 4.14 | 2500
K-1.2-16 | 3.94 | 1800
K-1.5-16 | 3.71 | 1100
K-1.2-8 (inferred) | 3.61 | 70
K-1.2-12 (inferred) | 3.83 | 1900
Na-1.2-16 (inferred) | 3.45 | 900

## Fig2b_surface_area
sorbent_name | bet_m2_g | kd_mL_g
K-0.5-16 | 72 | 4100
K-1-16 | 163 | 2500
K-1.2-16 | 188 | 1800
K-1.5-16 | 212 | 1100
K-1.2-8 (inferred) | 15 | 70
K-1.2-12 (inferred) | 182 | 1900
Na-1.2-16 (inferred) | 38 | 900

## Fig2c_causal_test
sample | al_iv_fresh_mmol_g | al_iv_leached_mmol_g | delta_al_iv_mmol_g | kd_fresh_mL_g | kd_leached_mL_g | delta_kd_mL_g
K-0.5-16 | 4.77 | 3.38 | 1.39 | 4100 | 1350 | 2750
K-1-16 | 4.14 | 3.82 | 0.32 | 2500 | 1050 | 1450
K-1.2-16 | 3.94 | 3.73 | 0.21 | 1800 | 820 | 980
K-1.5-16 | 3.71 | 3.67 | 0.04 | 1100 | 450 | 650
K-1.2-8 | 3.61 | 3.61 | 0 | 70 | 150 | -80
K-1.2-12 | 3.83 | 3.61 | 0.22 | 1900 | 1000 | 900
Na-1.2-16 | 3.45 | 3.2 | 0.25 | 900 | 130 | 770

## Fig3_forward_model
sorbent_name | al_iv_mmol_g | kd_observed_mL_g | kd_fitted_mL_g | kd_predicted_leave_one_out_mL_g
Na-1.2-16 (inferred) | 3.45 | 900 | 441.6582 | 207.9274
K-1.2-8 (inferred) | 3.61 | 70 | 891.5197 | 1134.004
K-1.5-16 | 3.71 | 1100 | 1172.683 | 1188.86
K-1.2-12 (inferred) | 3.83 | 1900 | 1510.079 | 1441.169
K-1.2-16 | 3.94 | 1800 | 1819.359 | 1822.593
K-1-16 | 4.14 | 2500 | 2381.686 | 2354.874
K-0.5-16 | 4.77 | 4100 | 4153.015 | 4334.821

## Fig4_structural
sorbent_name | ari | capacity_mg_g | ca_al | group
Si20 Al1 Na1 | 0.541 | 2.133333 | 0 | framework (Ca-free) gel
Si10 Al1 Na1 | 0.5 | 5.466667 | 0 | framework (Ca-free) gel
Si4Al1Na1 | 1.446 | 8.066667 | 0 | framework (Ca-free) gel
Si2Al1Na1 | 2.336 | 11.53333 | 0 | framework (Ca-free) gel
Si20 Al1 Na1 Ca21 | 0.724 | 7.733333 | 21 | Ca-bearing gel
Si10 Al1 Na1 Ca11 | 0.295 | 5.333333 | 11 | Ca-bearing gel
Si4 Al1 Na1 Ca5 | 0.366 | 5.933333 | 5 | Ca-bearing gel
Si2 Al1 Na1 Ca3 | 0.211 | 8.866667 | 3 | Ca-bearing gel
Si4 Al1 Na1 Ca1 | 1.239 | 6.533333 | 1 | Ca-bearing gel
Si4 Al1 Na1 Ca2 | 1.373 | 6.8 | 2 | Ca-bearing gel
Si4 Al1 Na1 Ca3 | 0.543 | 8.266667 | 3 | Ca-bearing gel
Si4 Al1 Na1 Ca4 | 0.69 | 8.666667 | 4 | Ca-bearing gel
Si4 Al1 Na1 Ca5 | 0.366 | 5.933333 | 5 | Ca-bearing gel

## Fig5_saturation
sorbent_name | source_label | langmuir_b_L_mg | initial_conc_mg_L | theta | theta_origin | verdict
Zhang slag geomaterial | isotherm-validation-report |  |  | 0.074 | figure-derived (F17/F24) | artefact
chabazite | baek2018 | 7.9433e-05 | 2658.1 | 0.1743322 | computed from b*C0 | artefact
Zhang fly-ash geomaterial | isotherm-validation-report |  |  | 0.365 | figure-derived (F17/F24) | artefact
Kurumisawa N11 | isotherm-validation-report |  |  | 0.499 | figure-derived (F17/F24) | artefact
stilbite | baek2018 | 0.0012934 | 2658.1 | 0.7746726 | computed from b*C0 | weakly-constrained
heulandite | baek2018 | 0.0016726 | 2658.1 | 0.8163769 | computed from b*C0 | sound
K-MKBFS | literature_compilation | 0.00781 | 1000 | 0.8864926 | computed from b*C0 | sound
K-MKBFS | literature_compilation | 0.00861 | 1000 | 0.8959417 | computed from b*C0 | sound
K-MKBFS | literature_compilation | 0.00884 | 1000 | 0.898374 | computed from b*C0 | sound
Na-MKBFS | literature_compilation | 0.012 | 1000 | 0.9230769 | computed from b*C0 | sound
Na-MKBFS | literature_compilation | 0.0121 | 1000 | 0.9236641 | computed from b*C0 | sound
Na-MKBFS | literature_compilation | 0.0125 | 1000 | 0.9259259 | computed from b*C0 | sound
GF600 | xiang2021 | 0.026 | 500 | 0.9285714 | computed from b*C0 | sound
Zeolite-Geopolymer | literature_compilation | 0.0175 | 800 | 0.9333333 | computed from b*C0 | sound
Kaolin | tarnovsky2024 | 0.02727688 | 876.2 | 0.9598394 | computed from b*C0 | sound
GP 2 | tarnovsky2024 | 0.04587994 | 876.2 | 0.9757282 | computed from b*C0 | sound
GP 1 | tarnovsky2024 | 0.05364072 | 876.2 | 0.9791667 | computed from b*C0 | sound
MU-PMK80 | literature_compilation | 0.0531 | 1000 | 0.9815157 | computed from b*C0 | sound
MU-PMK80 | literature_compilation | 0.0531 | 1000 | 0.9815157 | computed from b*C0 | sound
MU-PMK80 | literature_compilation | 0.0531 | 1000 | 0.9815157 | computed from b*C0 | sound
MU-PMK80 | literature_compilation | 0.0531 | 1000 | 0.9815157 | computed from b*C0 | sound
MU-PMK80 | literature_compilation | 0.064 | 1000 | 0.9846154 | computed from b*C0 | sound
MU-PMK80 | literature_compilation | 0.064 | 1000 | 0.9846154 | computed from b*C0 | sound
MU-PMK80 | literature_compilation | 0.064 | 1000 | 0.9846154 | computed from b*C0 | sound
GP 1 | tarnovsky2024 | 0.0499605 | 1329.05 | 0.9851632 | computed from b*C0 | sound
M/SZMs | literature_compilation | 0.41 | 170 | 0.9858557 | computed from b*C0 | sound
MU-PMK80 | literature_compilation | 0.0778 | 1000 | 0.9873096 | computed from b*C0 | sound
MU-PMK80 | literature_compilation | 0.0778 | 1000 | 0.9873096 | computed from b*C0 | sound
MU-PMK80 | literature_compilation | 0.0778 | 1000 | 0.9873096 | computed from b*C0 | sound
Kaolin | tarnovsky2024 | 0.1015763 | 1329.05 | 0.9926471 | computed from b*C0 | sound
GP 2 | tarnovsky2024 | 0.1444641 | 1329.05 | 0.9948187 | computed from b*C0 | sound

## Fig6_pooling_limit
sorbent_name | source_label | si_al | capacity_observed_mg_g | capacity_predicted_leave_one_out_mg_g
Na-MKBFS | literature_compilation | 2.13 | 75.82 | 128.1136
Na-MKBFS | literature_compilation | 2.13 | 80.45 | 127.8727
Na-MKBFS | literature_compilation | 2.13 | 82.24 | 127.7795
K-MKBFS | literature_compilation | 2.4 | 42.23 | 114.1204
K-MKBFS | literature_compilation | 2.4 | 48.05 | 113.6973
K-MKBFS | literature_compilation | 2.4 | 61.54 | 112.7165
MU-PMK80 | literature_compilation | 1.43 | 59.59 | 174.567
MU-PMK80 | literature_compilation | 1.43 | 59.35 | 174.5821
MU-PMK80 | literature_compilation | 1.43 | 57.74 | 174.6839
MU-PMK80 | literature_compilation | 1.43 | 59.59 | 174.567
MU-PMK80 | literature_compilation | 1.43 | 59.35 | 174.5821
MU-PMK80 | literature_compilation | 1.43 | 57.74 | 174.6839
MU-PMK80 | literature_compilation | 1.43 | 59.59 | 174.567
FA-Geopolymer | literature_compilation | 2 | 111.9 | 134.3778
Zeolite-Geopolymer | literature_compilation | 2 | 87.91 | 135.5093
Kaolin | tarnovsky2024 | 1.027116 | 13.2905 | 212.5022
GP 1 | tarnovsky2024 | 1.953184 | 232.58375 | 131.7359
GP 2 | tarnovsky2024 | 1.592038 | 123.60165 | 159.762
Zeolite A (from fly ash) | tian2019_espr | 0.8208791 | 281.7586 | 192.3307
GF600 | xiang2021 | 1.023989 | 216.1 | 189.4628
chabazite | baek2018 | 1.5 | 1249.5 | 100.6623
stilbite | baek2018 | 3.88 | 76.278 | -15.57184
heulandite | baek2018 | 3.48 | 59.488 | 38.60879

## PoolA_adsorption
sample_id | sorbent_name | sorbent_class | framework_code | adsorbate | adsorbate_class | capacity_mg_g | capacity_type | capacity_std | initial_conc_mg_L | dose_g_L | temperature_K | ph | contact_time_h | competing_ion | competing_ion_mg_L | si_al | na_al | k_al | ca_al | precursor | activator_molarity | bet_m2_g | pore_volume_cm3_g | cec_meq_100g | al_content_mol_kg | al_iv_pct | al_iv_mmol_g | kd_mL_g | kd_competing_ion | selectivity_factor | langmuir_b_L_mg | freundlich_kf | freundlich_n | dr_e_kj_mol | r2 | provenance_doi | source_label | replicated | from_figure | value_repeated
Na-MKBFS_Cs_298 | Na-MKBFS |  |  | Cs | radionuclide | 75.82 | langmuir_qmax |  | 1000 | 10 | 298 |  |  |  |  | 2.13 |  |  |  |  | 8 | [9 empty] | 0.012 |  |  | 9.27 | 0.959 | El-Naggar_2018 | literature_compilation |  |  | FALSE
Na-MKBFS_Cs_313 | Na-MKBFS |  |  | Cs | radionuclide | 80.45 | langmuir_qmax |  | 1000 | 10 | 313 |  |  |  |  | 2.13 |  |  |  |  | 8 | [9 empty] | 0.0121 |  |  | 9.26 | 0.957 | El-Naggar_2018 | literature_compilation |  |  | FALSE
Na-MKBFS_Cs_333 | Na-MKBFS |  |  | Cs | radionuclide | 82.24 | langmuir_qmax |  | 1000 | 10 | 333 |  |  |  |  | 2.13 |  |  |  |  | 8 | [9 empty] | 0.0125 |  |  | 9.25 | 0.954 | El-Naggar_2018 | literature_compilation |  |  | FALSE
K-MKBFS_Cs_298 | K-MKBFS |  |  | Cs | radionuclide | 42.23 | langmuir_qmax |  | 1000 | 10 | 298 |  |  |  |  | 2.4 |  |  |  |  | 8 | [9 empty] | 0.00884 |  |  | 8.32 | 0.866 | El-Naggar_2018 | literature_compilation |  |  | TRUE
K-MKBFS_Cs_313 | K-MKBFS |  |  | Cs | radionuclide | 48.05 | langmuir_qmax |  | 1000 | 10 | 313 |  |  |  |  | 2.4 |  |  |  |  | 8 | [9 empty] | 0.00861 |  |  | 8.24 | 0.897 | El-Naggar_2018 | literature_compilation |  |  | TRUE
K-MKBFS_Cs_333 | K-MKBFS |  |  | Cs | radionuclide | 61.54 | langmuir_qmax |  | 1000 | 10 | 333 |  |  |  |  | 2.4 |  |  |  |  | 8 | [9 empty] | 0.00781 |  |  | 8.02 | 0.929 | El-Naggar_2018 | literature_compilation |  |  | TRUE
MU-PMK80_Cs_298 | MU-PMK80 |  |  | Cs | radionuclide | 59.59 | langmuir_qmax |  | 1000 |  | 298 |  |  |  |  | 1.43 |  |  |  |  | 8 | [9 empty] | 0.0531 |  |  | 13.57 | 0.979 | Hamed_2025 | literature_compilation |  |  | TRUE
MU-PMK80_Eu_298 | MU-PMK80 |  |  | Eu | other | 18.58 | langmuir_qmax |  | 1000 |  | 298 |  |  |  |  | 1.43 |  |  |  |  | 8 | [9 empty] | 0.0531 |  |  | 13.57 | 0.979 | Hamed_2025 | literature_compilation |  |  | FALSE
MU-PMK80_Cs_313 | MU-PMK80 |  |  | Cs | radionuclide | 59.35 | langmuir_qmax |  | 1000 |  | 313 |  |  |  |  | 1.43 |  |  |  |  | 8 | [9 empty] | 0.064 |  |  | 14.09 | 0.953 | Hamed_2025 | literature_compilation |  |  | TRUE
MU-PMK80_Eu_313 | MU-PMK80 |  |  | Eu | other | 19.98 | langmuir_qmax |  | 1000 |  | 313 |  |  |  |  | 1.43 |  |  |  |  | 8 | [9 empty] | 0.064 |  |  | 14.09 | 0.953 | Hamed_2025 | literature_compilation |  |  | FALSE
MU-PMK80_Cs_333 | MU-PMK80 |  |  | Cs | radionuclide | 57.74 | langmuir_qmax |  | 1000 |  | 333 |  |  |  |  | 1.43 |  |  |  |  | 8 | [9 empty] | 0.0778 |  |  | 14.4 | 0.965 | Hamed_2025 | literature_compilation |  |  | TRUE
MU-PMK80_Eu_333 | MU-PMK80 |  |  | Eu | other | 21.55 | langmuir_qmax |  | 1000 |  | 333 |  |  |  |  | 1.43 |  |  |  |  | 8 | [9 empty] | 0.0778 |  |  | 14.4 | 0.965 | Hamed_2025 | literature_compilation |  |  | FALSE
MU-PMK80_Cs_298 | MU-PMK80 |  |  | Cs | radionuclide | 59.59 | langmuir_qmax |  | 1000 |  | 298 |  |  |  |  | 1.43 |  |  |  |  | 10 | [9 empty] | 0.0531 |  |  | 13.57 | 0.979 | Hamed_2025 | literature_compilation |  |  | TRUE
MU-PMK80_Cs_313 | MU-PMK80 |  |  | Cs | radionuclide | 59.35 | langmuir_qmax |  | 1000 |  | 313 |  |  |  |  | 1.43 |  |  |  |  | 10 | [9 empty] | 0.064 |  |  | 14.09 | 0.953 | Hamed_2025 | literature_compilation |  |  | TRUE
MU-PMK80_Cs_333 | MU-PMK80 |  |  | Cs | radionuclide | 57.74 | langmuir_qmax |  | 1000 |  | 333 |  |  |  |  | 1.43 |  |  |  |  | 10 | [9 empty] | 0.0778 |  |  | 14.4 | 0.965 | Hamed_2025 | literature_compilation |  |  | TRUE
MU-PMK80_Cs_298 | MU-PMK80 |  |  | Cs | radionuclide | 59.59 | langmuir_qmax |  | 1000 |  | 298 |  |  |  |  | 1.43 |  |  |  |  | 12 | [9 empty] | 0.0531 |  |  | 13.57 | 0.979 | Hamed_2025 | literature_compilation |  |  | TRUE
FA-Geopolymer_Cs_298 | FA-Geopolymer |  |  | Cs | radionuclide | 111.9 | langmuir_qmax |  |  |  | 298 |  |  |  |  | 2 |  |  |  |  | 2 | [9 empty] | 0.0151 |  |  | 9.561 | 0.977 | Tian_2019 | literature_compilation |  |  | FALSE
FA-Geopolymer_Sr_298 | FA-Geopolymer |  |  | Sr | radionuclide | 24.18 | langmuir_qmax |  |  |  | 298 |  |  |  |  | 2 |  |  |  |  | 2 | [9 empty] | 0.126 |  |  | 14.556 | 0.993 | Tian_2019 | literature_compilation |  |  | FALSE
Zeolite-Geopolymer_Cs_298 | Zeolite-Geopolymer |  |  | Cs | radionuclide | 87.91 | langmuir_qmax |  | 800 | 4 | 298 |  |  |  |  | 2 |  |  |  |  | 2 | [9 empty] | 0.0175 |  |  |  | 0.95 | Zheng_2023 | literature_compilation |  |  | FALSE
M/SZMs_Cs_298 | M/SZMs |  |  | Cs | radionuclide | 103.74 | freundlich_qmax |  | 170 |  | 298 |  |  |  |  | 2 |  |  |  |  | 11 | [9 empty] | 0.28 |  |  | 0.52 | 0.934 | Lei_2021 | literature_compilation |  |  | FALSE
M/SZMs_Sr_298 | M/SZMs |  |  | Sr | radionuclide | 54.9 | langmuir_qmax |  | 170 |  | 298 |  |  |  |  | 2 |  |  |  |  | 11 | [9 empty] | 0.41 |  |  | 0.36 | 0.989 | Lei_2021 | literature_compilation |  |  | FALSE
Si20 Al1 Na1_NH4+ | Si20 Al1 Na1 |  |  | NH4+ | analogue | 2.133333 | single_point_q | 0.305505 | 100 | 1 |  | 7 |  |  |  | 20 | 1 |  | 0 | synthetic_colloidal_silica_Al_nitrate |  | 248.5779 | [13 empty] | doi:10.1016/j.matdes.2026.115471 | oulu2026 | TRUE | FALSE | FALSE
Si15 Al1 Na1_NH4+ | Si15 Al1 Na1 |  |  | NH4+ | analogue | 4.266667 | single_point_q | 0.3511885 | 100 | 1 |  | 7 |  |  |  | 15 | 1 |  | 0 | synthetic_colloidal_silica_Al_nitrate |  | 242.2844 | [13 empty] | doi:10.1016/j.matdes.2026.115471 | oulu2026 | TRUE | FALSE | FALSE
Si10 Al1 Na1_NH4+ | Si10 Al1 Na1 |  |  | NH4+ | analogue | 5.466667 | single_point_q | 0.321455 | 100 | 1 |  | 7 |  |  |  | 10 | 1 |  | 0 | synthetic_colloidal_silica_Al_nitrate |  | 205.9179 | [13 empty] | doi:10.1016/j.matdes.2026.115471 | oulu2026 | TRUE | FALSE | FALSE
Si5Al1Na1_NH4+ | Si5Al1Na1 |  |  | NH4+ | analogue | 7 | single_point_q | 0.7 | 100 | 1 |  | 7 |  |  |  | 5 | 1 |  | 0 | synthetic_colloidal_silica_Al_nitrate |  | 132.029 | [13 empty] | doi:10.1016/j.matdes.2026.115471 | oulu2026 | TRUE | FALSE | FALSE
Si4Al1Na1_NH4+ | Si4Al1Na1 |  |  | NH4+ | analogue | 8.066667 | single_point_q | 0.5686241 | 100 | 1 |  | 7 |  |  |  | 4 | 1 |  | 0 | synthetic_colloidal_silica_Al_nitrate |  | 109.1322 | [13 empty] | doi:10.1016/j.matdes.2026.115471 | oulu2026 | TRUE | FALSE | FALSE
Si3Al1Na1_NH4+ | Si3Al1Na1 |  |  | NH4+ | analogue | 9.133333 | single_point_q | 0.4041452 | 100 | 1 |  | 7 |  |  |  | 3 | 1 |  | 0 | synthetic_colloidal_silica_Al_nitrate |  | 71.6143 | [13 empty] | doi:10.1016/j.matdes.2026.115471 | oulu2026 | TRUE | FALSE | FALSE
Si2Al1Na1_NH4+ | Si2Al1Na1 |  |  | NH4+ | analogue | 11.53333 | single_point_q | 0.4041452 | 100 | 1 |  | 7 |  |  |  | 2 | 1 |  | 0 | synthetic_colloidal_silica_Al_nitrate |  | 30.9583 | [13 empty] | doi:10.1016/j.matdes.2026.115471 | oulu2026 | TRUE | FALSE | FALSE
Si1Al1Na1_NH4+ | Si1Al1Na1 |  |  | NH4+ | analogue | 13.73333 | single_point_q | 0.6506407 | 100 | 1 |  | 7 |  |  |  | 1 | 1 |  | 0 | synthetic_colloidal_silica_Al_nitrate |  | 8.2712 | [13 empty] | doi:10.1016/j.matdes.2026.115471 | oulu2026 | TRUE | FALSE | FALSE
Si20 Al1 Na1 Ca21_NH4+ | Si20 Al1 Na1 Ca21 |  |  | NH4+ | analogue | 7.733333 | single_point_q | 0.6429101 | 100 | 1 |  | 7 |  |  |  | 20 | 1 |  | 21 | synthetic_colloidal_silica_Al_nitrate |  | 6.3727 | [13 empty] | doi:10.1016/j.matdes.2026.115471 | oulu2026 | TRUE | FALSE | FALSE
Si15 Al1 Na1 Ca16_NH4+ | Si15 Al1 Na1 Ca16 |  |  | NH4+ | analogue | 6.866667 | single_point_q | 0.2081666 | 100 | 1 |  | 7 |  |  |  | 15 | 1 |  | 16 | synthetic_colloidal_silica_Al_nitrate |  | 6.039 | [13 empty] | doi:10.1016/j.matdes.2026.115471 | oulu2026 | TRUE | FALSE | FALSE
Si10 Al1 Na1 Ca11_NH4+ | Si10 Al1 Na1 Ca11 |  |  | NH4+ | analogue | 5.333333 | single_point_q | 0.7234178 | 100 | 1 |  | 7 |  |  |  | 10 | 1 |  | 11 | synthetic_colloidal_silica_Al_nitrate |  | 5.1397 | [13 empty] | doi:10.1016/j.matdes.2026.115471 | oulu2026 | TRUE | FALSE | FALSE
Si5 Al1 Na1 Ca6_NH4+ | Si5 Al1 Na1 Ca6 |  |  | NH4+ | analogue | 4.533333 | single_point_q | 0.2886751 | 100 | 1 |  | 7 |  |  |  | 5 | 1 |  | 6 | synthetic_colloidal_silica_Al_nitrate |  | 3.5173 | [13 empty] | doi:10.1016/j.matdes.2026.115471 | oulu2026 | TRUE | FALSE | FALSE
Si4 Al1 Na1 Ca5_NH4+ | Si4 Al1 Na1 Ca5 |  |  | NH4+ | analogue | 5.933333 | single_point_q | 0.321455 | 100 | 1 |  | 7 |  |  |  | 4 | 1 |  | 5 | synthetic_colloidal_silica_Al_nitrate |  | 6.9212 | [13 empty] | doi:10.1016/j.matdes.2026.115471 | oulu2026 | TRUE | FALSE | FALSE
Si3 Al1 Na1 Ca4_NH4+ | Si3 Al1 Na1 Ca4 |  |  | NH4+ | analogue | 6.666667 | single_point_q | 0.305505 | 100 | 1 |  | 7 |  |  |  | 3 | 1 |  | 4 | synthetic_colloidal_silica_Al_nitrate |  | 10.2911 | [13 empty] | doi:10.1016/j.matdes.2026.115471 | oulu2026 | TRUE | FALSE | FALSE
Si2 Al1 Na1 Ca3_NH4+ | Si2 Al1 Na1 Ca3 |  |  | NH4+ | analogue | 8.866667 | single_point_q | 0.5773503 | 100 | 1 |  | 7 |  |  |  | 2 | 1 |  | 3 | synthetic_colloidal_silica_Al_nitrate |  | 13.1828 | [13 empty] | doi:10.1016/j.matdes.2026.115471 | oulu2026 | TRUE | FALSE | FALSE
Si1 Al1 Na1 Ca2_NH4+ | Si1 Al1 Na1 Ca2 |  |  | NH4+ | analogue | 11 | single_point_q | 0.7 | 100 | 1 |  | 7 |  |  |  | 1 | 1 |  | 2 | synthetic_colloidal_silica_Al_nitrate |  | 14.1045 | [13 empty] | doi:10.1016/j.matdes.2026.115471 | oulu2026 | TRUE | FALSE | FALSE
Si4 Al1 Na1 Ca1_NH4+ | Si4 Al1 Na1 Ca1 |  |  | NH4+ | analogue | 6.533333 | single_point_q | 0.305505 | 100 | 1 |  | 7 |  |  |  | 4 | 1 |  | 1 | synthetic_colloidal_silica_Al_nitrate |  | 2.7858 | [13 empty] | doi:10.1016/j.matdes.2026.115471 | oulu2026 | TRUE | FALSE | FALSE
Si4 Al1 Na1 Ca2_NH4+ | Si4 Al1 Na1 Ca2 |  |  | NH4+ | analogue | 6.8 | single_point_q | 0.3464102 | 100 | 1 |  | 7 |  |  |  | 4 | 1 |  | 2 | synthetic_colloidal_silica_Al_nitrate |  | 1.0347 | [13 empty] | doi:10.1016/j.matdes.2026.115471 | oulu2026 | TRUE | FALSE | FALSE
Si4 Al1 Na1 Ca3_NH4+ | Si4 Al1 Na1 Ca3 |  |  | NH4+ | analogue | 8.266667 | single_point_q | 0.2081666 | 100 | 1 |  | 7 |  |  |  | 4 | 1 |  | 3 | synthetic_colloidal_silica_Al_nitrate |  | 2.7037 | [13 empty] | doi:10.1016/j.matdes.2026.115471 | oulu2026 | TRUE | FALSE | FALSE
Si4 Al1 Na1 Ca4_NH4+ | Si4 Al1 Na1 Ca4 |  |  | NH4+ | analogue | 8.666667 | single_point_q | 0.450925 | 100 | 1 |  | 7 |  |  |  | 4 | 1 |  | 4 | synthetic_colloidal_silica_Al_nitrate |  | 7.9533 | [13 empty] | doi:10.1016/j.matdes.2026.115471 | oulu2026 | TRUE | FALSE | FALSE
Si4 Al1 Na1 Ca5_NH4+ | Si4 Al1 Na1 Ca5 |  |  | NH4+ | analogue | 5.933333 | single_point_q | 0.321455 | 100 | 1 |  | 7 |  |  |  | 4 | 1 |  | 5 | synthetic_colloidal_silica_Al_nitrate |  | 6.9212 | [13 empty] | doi:10.1016/j.matdes.2026.115471 | oulu2026 | TRUE | FALSE | FALSE
Si20 Al1 Na1_methylene_blue | Si20 Al1 Na1 |  |  | methylene_blue | dye | 90.28364 | single_point_q | 0.817347 | 100 | 1 |  | 7 |  |  |  | 20 | 1 |  | 0 | synthetic_colloidal_silica_Al_nitrate |  | 248.5779 | [13 empty] | doi:10.1016/j.matdes.2026.115471 | oulu2026 | TRUE | FALSE | FALSE
Si15 Al1 Na1_methylene_blue | Si15 Al1 Na1 |  |  | methylene_blue | dye | 87.57714 | single_point_q | 0.8438052 | 100 | 1 |  | 7 |  |  |  | 15 | 1 |  | 0 | synthetic_colloidal_silica_Al_nitrate |  | 242.2844 | [13 empty] | doi:10.1016/j.matdes.2026.115471 | oulu2026 | TRUE | FALSE | FALSE
Si10 Al1 Na1_methylene_blue | Si10 Al1 Na1 |  |  | methylene_blue | dye | 77.23828 | single_point_q | 2.366298 | 100 | 1 |  | 7 |  |  |  | 10 | 1 |  | 0 | synthetic_colloidal_silica_Al_nitrate |  | 205.9179 | [13 empty] | doi:10.1016/j.matdes.2026.115471 | oulu2026 | TRUE | FALSE | FALSE
Si5Al1Na1_methylene_blue | Si5Al1Na1 |  |  | methylene_blue | dye | 56.56057 | single_point_q | 3.243745 | 100 | 1 |  | 7 |  |  |  | 5 | 1 |  | 0 | synthetic_colloidal_silica_Al_nitrate |  | 132.029 | [13 empty] | doi:10.1016/j.matdes.2026.115471 | oulu2026 | TRUE | FALSE | FALSE
Si4Al1Na1_methylene_blue | Si4Al1Na1 |  |  | methylene_blue | dye | 48.38692 | single_point_q | 0.4086735 | 100 | 1 |  | 7 |  |  |  | 4 | 1 |  | 0 | synthetic_colloidal_silica_Al_nitrate |  | 109.1322 | [13 empty] | doi:10.1016/j.matdes.2026.115471 | oulu2026 | TRUE | FALSE | FALSE
Si3Al1Na1_methylene_blue | Si3Al1Na1 |  |  | methylene_blue | dye | 36.74894 | single_point_q | 1.387464 | 100 | 1 |  | 7 |  |  |  | 3 | 1 |  | 0 | synthetic_colloidal_silica_Al_nitrate |  | 71.6143 | [13 empty] | doi:10.1016/j.matdes.2026.115471 | oulu2026 | TRUE | FALSE | FALSE
Si2Al1Na1_methylene_blue | Si2Al1Na1 |  |  | methylene_blue | dye | 14.33907 | single_point_q | 1.387464 | 100 | 1 |  | 7 |  |  |  | 2 | 1 |  | 0 | synthetic_colloidal_silica_Al_nitrate |  | 30.9583 | [13 empty] | doi:10.1016/j.matdes.2026.115471 | oulu2026 | TRUE | FALSE | FALSE
Si1Al1Na1_methylene_blue | Si1Al1Na1 |  |  | methylene_blue | dye | 3.567175 | single_point_q | 0.5702963 | 100 | 1 |  | 7 |  |  |  | 1 | 1 |  | 0 | synthetic_colloidal_silica_Al_nitrate |  | 8.2712 | [13 empty] | doi:10.1016/j.matdes.2026.115471 | oulu2026 | TRUE | FALSE | FALSE
Si20 Al1 Na1 Ca21_methylene_blue | Si20 Al1 Na1 Ca21 |  |  | methylene_blue | dye | 27.00552 | single_point_q | 1.268309 | 100 | 1 |  | 7 |  |  |  | 20 | 1 |  | 21 | synthetic_colloidal_silica_Al_nitrate |  | 6.3727 | [13 empty] | doi:10.1016/j.matdes.2026.115471 | oulu2026 | TRUE | FALSE | FALSE
Si15 Al1 Na1 Ca16_methylene_blue | Si15 Al1 Na1 Ca16 |  |  | methylene_blue | dye | 25.21923 | single_point_q | 0.8592892 | 100 | 1 |  | 7 |  |  |  | 15 | 1 |  | 16 | synthetic_colloidal_silica_Al_nitrate |  | 6.039 | [13 empty] | doi:10.1016/j.matdes.2026.115471 | oulu2026 | TRUE | FALSE | FALSE
Si10 Al1 Na1 Ca11_methylene_blue | Si10 Al1 Na1 Ca11 |  |  | methylene_blue | dye | 21.59251 | single_point_q | 1.196998 | 100 | 1 |  | 7 |  |  |  | 10 | 1 |  | 11 | synthetic_colloidal_silica_Al_nitrate |  | 5.1397 | [13 empty] | doi:10.1016/j.matdes.2026.115471 | oulu2026 | TRUE | FALSE | FALSE
Si5 Al1 Na1 Ca6_methylene_blue | Si5 Al1 Na1 Ca6 |  |  | methylene_blue | dye | 14.17668 | single_point_q | 1.443357 | 100 | 1 |  | 7 |  |  |  | 5 | 1 |  | 6 | synthetic_colloidal_silica_Al_nitrate |  | 3.5173 | [13 empty] | doi:10.1016/j.matdes.2026.115471 | oulu2026 | TRUE | FALSE | FALSE
Si4 Al1 Na1 Ca5_methylene_blue | Si4 Al1 Na1 Ca5 |  |  | methylene_blue | dye | 20.34752 | single_point_q | 0.3247808 | 100 | 1 |  | 7 |  |  |  | 4 | 1 |  | 5 | synthetic_colloidal_silica_Al_nitrate |  | 6.9212 | [13 empty] | doi:10.1016/j.matdes.2026.115471 | oulu2026 | TRUE | FALSE | FALSE
Si3 Al1 Na1 Ca4_methylene_blue | Si3 Al1 Na1 Ca4 |  |  | methylene_blue | dye | 26.84313 | single_point_q | 1.443357 | 100 | 1 |  | 7 |  |  |  | 3 | 1 |  | 4 | synthetic_colloidal_silica_Al_nitrate |  | 10.2911 | [13 empty] | doi:10.1016/j.matdes.2026.115471 | oulu2026 | TRUE | FALSE | FALSE
Si2 Al1 Na1 Ca3_methylene_blue | Si2 Al1 Na1 Ca3 |  |  | methylene_blue | dye | 31.39006 | single_point_q | 0.2812684 | 100 | 1 |  | 7 |  |  |  | 2 | 1 |  | 3 | synthetic_colloidal_silica_Al_nitrate |  | 13.1828 | [13 empty] | doi:10.1016/j.matdes.2026.115471 | oulu2026 | TRUE | FALSE | FALSE
Si1 Al1 Na1 Ca2_methylene_blue | Si1 Al1 Na1 Ca2 |  |  | methylene_blue | dye | 34.85439 | single_point_q | 1.534854 | 100 | 1 |  | 7 |  |  |  | 1 | 1 |  | 2 | synthetic_colloidal_silica_Al_nitrate |  | 14.1045 | [13 empty] | doi:10.1016/j.matdes.2026.115471 | oulu2026 | TRUE | FALSE | FALSE
Si4 Al1 Na1 Ca1_methylene_blue | Si4 Al1 Na1 Ca1 |  |  | methylene_blue | dye | 11.19952 | single_point_q | 0.9515208 | 100 | 1 |  | 7 |  |  |  | 4 | 1 |  | 1 | synthetic_colloidal_silica_Al_nitrate |  | 2.7858 | [13 empty] | doi:10.1016/j.matdes.2026.115471 | oulu2026 | TRUE | FALSE | FALSE
Si4 Al1 Na1 Ca2_methylene_blue | Si4 Al1 Na1 Ca2 |  |  | methylene_blue | dye | 9.304969 | single_point_q | 1.288934 | 100 | 1 |  | 7 |  |  |  | 4 | 1 |  | 2 | synthetic_colloidal_silica_Al_nitrate |  | 1.0347 | [13 empty] | doi:10.1016/j.matdes.2026.115471 | oulu2026 | TRUE | FALSE | FALSE
Si4 Al1 Na1 Ca3_methylene_blue | Si4 Al1 Na1 Ca3 |  |  | methylene_blue | dye | 11.5243 | single_point_q | 1.500098 | 100 | 1 |  | 7 |  |  |  | 4 | 1 |  | 3 | synthetic_colloidal_silica_Al_nitrate |  | 2.7037 | [13 empty] | doi:10.1016/j.matdes.2026.115471 | oulu2026 | TRUE | FALSE | FALSE
Si4 Al1 Na1 Ca4_methylene_blue | Si4 Al1 Na1 Ca4 |  |  | methylene_blue | dye | 27.16791 | single_point_q | 1.226021 | 100 | 1 |  | 7 |  |  |  | 4 | 1 |  | 4 | synthetic_colloidal_silica_Al_nitrate |  | 7.9533 | [13 empty] | doi:10.1016/j.matdes.2026.115471 | oulu2026 | TRUE | FALSE | FALSE
Si4 Al1 Na1 Ca5_methylene_blue | Si4 Al1 Na1 Ca5 |  |  | methylene_blue | dye | 20.34752 | single_point_q | 0.3247808 | 100 | 1 |  | 7 |  |  |  | 4 | 1 |  | 5 | synthetic_colloidal_silica_Al_nitrate |  | 6.9212 | [13 empty] | doi:10.1016/j.matdes.2026.115471 | oulu2026 | TRUE | FALSE | FALSE
Si20 Al1 Na1_rhodamine_6G | Si20 Al1 Na1 |  |  | rhodamine_6G | dye | 53.65148 | single_point_q | 1.252387 | 150 | 1 |  | 7 |  |  |  | 20 | 1 |  | 0 | synthetic_colloidal_silica_Al_nitrate |  | 248.5779 | [13 empty] | doi:10.1016/j.matdes.2026.115471 | oulu2026 | TRUE | FALSE | FALSE
Si15 Al1 Na1_rhodamine_6G | Si15 Al1 Na1 |  |  | rhodamine_6G | dye | 27.98265 | single_point_q | 1.084599 | 150 | 1 |  | 7 |  |  |  | 15 | 1 |  | 0 | synthetic_colloidal_silica_Al_nitrate |  | 242.2844 | [13 empty] | doi:10.1016/j.matdes.2026.115471 | oulu2026 | TRUE | FALSE | FALSE
Si10 Al1 Na1_rhodamine_6G | Si10 Al1 Na1 |  |  | rhodamine_6G | dye | 13.52133 | single_point_q | 1.252387 | 150 | 1 |  | 7 |  |  |  | 10 | 1 |  | 0 | synthetic_colloidal_silica_Al_nitrate |  | 205.9179 | [13 empty] | doi:10.1016/j.matdes.2026.115471 | oulu2026 | TRUE | FALSE | FALSE
Si5Al1Na1_rhodamine_6G | Si5Al1Na1 |  |  | rhodamine_6G | dye | 7.736804 | single_point_q | 0.6261934 | 150 | 1 |  | 7 |  |  |  | 5 | 1 |  | 0 | synthetic_colloidal_silica_Al_nitrate |  | 132.029 | [13 empty] | doi:10.1016/j.matdes.2026.115471 | oulu2026 | TRUE | FALSE | FALSE
Si4Al1Na1_rhodamine_6G | Si4Al1Na1 |  |  | rhodamine_6G | dye | 6.290672 | single_point_q | 0 | 150 | 1 |  | 7 |  |  |  | 4 | 1 |  | 0 | synthetic_colloidal_silica_Al_nitrate |  | 109.1322 | [13 empty] | doi:10.1016/j.matdes.2026.115471 | oulu2026 | TRUE | FALSE | FALSE
Si3Al1Na1_rhodamine_6G | Si3Al1Na1 |  |  | rhodamine_6G | dye | 5.92914 | single_point_q | 0.6261934 | 150 | 1 |  | 7 |  |  |  | 3 | 1 |  | 0 | synthetic_colloidal_silica_Al_nitrate |  | 71.6143 | [13 empty] | doi:10.1016/j.matdes.2026.115471 | oulu2026 | TRUE | FALSE | FALSE
Si2Al1Na1_rhodamine_6G | Si2Al1Na1 |  |  | rhodamine_6G | dye | 5.206074 | single_point_q | 0 | 150 | 1 |  | 7 |  |  |  | 2 | 1 |  | 0 | synthetic_colloidal_silica_Al_nitrate |  | 30.9583 | [13 empty] | doi:10.1016/j.matdes.2026.115471 | oulu2026 | TRUE | FALSE | FALSE
Si1Al1Na1_rhodamine_6G | Si1Al1Na1 |  |  | rhodamine_6G | dye | 2.313811 | single_point_q | 0.6261934 | 150 | 1 |  | 7 |  |  |  | 1 | 1 |  | 0 | synthetic_colloidal_silica_Al_nitrate |  | 8.2712 | [13 empty] | doi:10.1016/j.matdes.2026.115471 | oulu2026 | TRUE | FALSE | FALSE
Si20 Al1 Na1 Ca21_rhodamine_6G | Si20 Al1 Na1 Ca21 |  |  | rhodamine_6G | dye | 36.2979 | single_point_q | 0.6261934 | 150 | 1 |  | 7 |  |  |  | 20 | 1 |  | 21 | synthetic_colloidal_silica_Al_nitrate |  | 6.3727 | [13 empty] | doi:10.1016/j.matdes.2026.115471 | oulu2026 | TRUE | FALSE | FALSE
Si15 Al1 Na1 Ca16_rhodamine_6G | Si15 Al1 Na1 Ca16 |  |  | rhodamine_6G | dye | 33.40564 | single_point_q | 1.084599 | 150 | 1 |  | 7 |  |  |  | 15 | 1 |  | 16 | synthetic_colloidal_silica_Al_nitrate |  | 6.039 | [13 empty] | doi:10.1016/j.matdes.2026.115471 | oulu2026 | TRUE | FALSE | FALSE
Si10 Al1 Na1 Ca11_rhodamine_6G | Si10 Al1 Na1 Ca11 |  |  | rhodamine_6G | dye | 27.62111 | single_point_q | 0.6261934 | 150 | 1 |  | 7 |  |  |  | 10 | 1 |  | 11 | synthetic_colloidal_silica_Al_nitrate |  | 5.1397 | [13 empty] | doi:10.1016/j.matdes.2026.115471 | oulu2026 | TRUE | FALSE | FALSE
Si5 Al1 Na1 Ca6_rhodamine_6G | Si5 Al1 Na1 Ca6 |  |  | rhodamine_6G | dye | 12.43673 | single_point_q | 0.6261934 | 150 | 1 |  | 7 |  |  |  | 5 | 1 |  | 6 | synthetic_colloidal_silica_Al_nitrate |  | 3.5173 | [13 empty] | doi:10.1016/j.matdes.2026.115471 | oulu2026 | TRUE | FALSE | FALSE
Si4 Al1 Na1 Ca5_rhodamine_6G | Si4 Al1 Na1 Ca5 |  |  | rhodamine_6G | dye | 14.60593 | single_point_q | 0.6261934 | 150 | 1 |  | 7 |  |  |  | 4 | 1 |  | 5 | synthetic_colloidal_silica_Al_nitrate |  | 6.9212 | [13 empty] | doi:10.1016/j.matdes.2026.115471 | oulu2026 | TRUE | FALSE | FALSE
Si3 Al1 Na1 Ca4_rhodamine_6G | Si3 Al1 Na1 Ca4 |  |  | rhodamine_6G | dye | 17.13666 | single_point_q | 1.084599 | 150 | 1 |  | 7 |  |  |  | 3 | 1 |  | 4 | synthetic_colloidal_silica_Al_nitrate |  | 10.2911 | [13 empty] | doi:10.1016/j.matdes.2026.115471 | oulu2026 | TRUE | FALSE | FALSE
Si2 Al1 Na1 Ca3_rhodamine_6G | Si2 Al1 Na1 Ca3 |  |  | rhodamine_6G | dye | 18.94432 | single_point_q | 0.6261934 | 150 | 1 |  | 7 |  |  |  | 2 | 1 |  | 3 | synthetic_colloidal_silica_Al_nitrate |  | 13.1828 | [13 empty] | doi:10.1016/j.matdes.2026.115471 | oulu2026 | TRUE | FALSE | FALSE
Si1 Al1 Na1 Ca2_rhodamine_6G | Si1 Al1 Na1 Ca2 |  |  | rhodamine_6G | dye | 20.39046 | single_point_q | 1.87858 | 150 | 1 |  | 7 |  |  |  | 1 | 1 |  | 2 | synthetic_colloidal_silica_Al_nitrate |  | 14.1045 | [13 empty] | doi:10.1016/j.matdes.2026.115471 | oulu2026 | TRUE | FALSE | FALSE
Si4 Al1 Na1 Ca1_rhodamine_6G | Si4 Al1 Na1 Ca1 |  |  | rhodamine_6G | dye | 9.182936 | single_point_q | 0.6261934 | 150 | 1 |  | 7 |  |  |  | 4 | 1 |  | 1 | synthetic_colloidal_silica_Al_nitrate |  | 2.7858 | [13 empty] | doi:10.1016/j.matdes.2026.115471 | oulu2026 | TRUE | FALSE | FALSE
Si4 Al1 Na1 Ca2_rhodamine_6G | Si4 Al1 Na1 Ca2 |  |  | rhodamine_6G | dye | 7.736804 | single_point_q | 0.6261934 | 150 | 1 |  | 7 |  |  |  | 4 | 1 |  | 2 | synthetic_colloidal_silica_Al_nitrate |  | 1.0347 | [13 empty] | doi:10.1016/j.matdes.2026.115471 | oulu2026 | TRUE | FALSE | FALSE
Si4 Al1 Na1 Ca3_rhodamine_6G | Si4 Al1 Na1 Ca3 |  |  | rhodamine_6G | dye | 10.26753 | single_point_q | 0.6261934 | 150 | 1 |  | 7 |  |  |  | 4 | 1 |  | 3 | synthetic_colloidal_silica_Al_nitrate |  | 2.7037 | [13 empty] | doi:10.1016/j.matdes.2026.115471 | oulu2026 | TRUE | FALSE | FALSE
Si4 Al1 Na1 Ca4_rhodamine_6G | Si4 Al1 Na1 Ca4 |  |  | rhodamine_6G | dye | 19.30586 | single_point_q | 1.084599 | 150 | 1 |  | 7 |  |  |  | 4 | 1 |  | 4 | synthetic_colloidal_silica_Al_nitrate |  | 7.9533 | [13 empty] | doi:10.1016/j.matdes.2026.115471 | oulu2026 | TRUE | FALSE | FALSE
Si4 Al1 Na1 Ca5_rhodamine_6G | Si4 Al1 Na1 Ca5 |  |  | rhodamine_6G | dye | 14.60593 | single_point_q | 0.6261934 | 150 | 1 |  | 7 |  |  |  | 4 | 1 |  | 5 | synthetic_colloidal_silica_Al_nitrate |  | 6.9212 | [13 empty] | doi:10.1016/j.matdes.2026.115471 | oulu2026 | TRUE | FALSE | FALSE
katada2024_FAU_6.1 | FAU 6.1 | zeolite | FAU | Cs | radionuclide | 73.09775 | iec_meq_g |  | 210 | 1 | 298 |  | 0.08333333 | Na | 1000 | 1.37 | [8 empty] | 6.08 | [10 empty] | 10.1021/acs.langmuir.4c00801 | katada2024 |  | FALSE | FALSE
katada2024_LTA_6.7 | LTA 6.7 | zeolite | LTA | Cs | radionuclide | 23.9229 | iec_meq_g |  | 210 | 1 | 298 |  | 0.08333333 | Na | 1000 | 1.12 | [8 empty] | 6.69 | [10 empty] | 10.1021/acs.langmuir.4c00801 | katada2024 |  | FALSE | FALSE
katada2024_MFI_1.2 | MFI 1.2 | zeolite | MFI | Cs | radionuclide | 132.905 | iec_meq_g |  | 210 | 1 | 298 |  | 0.08333333 | Na | 1000 | 12.3 | [8 empty] | 1.22 | [10 empty] | 10.1021/acs.langmuir.4c00801 | katada2024 |  | FALSE | FALSE
katada2024_YFI_1.3 | YFI 1.3 | zeolite | YFI | Cs | radionuclide | 110.31115 | iec_meq_g |  | 210 | 1 | 298 |  | 0.08333333 | Na | 1000 | 11.1 | [8 empty] | 1.33 | [10 empty] | 10.1021/acs.langmuir.4c00801 | katada2024 |  | FALSE | FALSE
katada2024_MOR_1.5 | MOR 1.5 | zeolite | MOR | Cs | radionuclide | 191.3832 | iec_meq_g |  | 210 | 1 | 298 |  | 0.08333333 | Na | 1000 | 9.88 | [8 empty] | 1.48 | [10 empty] | 10.1021/acs.langmuir.4c00801 | katada2024 |  | FALSE | FALSE
katada2024_MOR_1.7 | MOR 1.7 | zeolite | MOR | Cs | radionuclide | 211.31895 | iec_meq_g |  | 210 | 1 | 298 |  | 0.08333333 | Na | 1000 | 8.37 | [8 empty] | 1.71 | [10 empty] | 10.1021/acs.langmuir.4c00801 | katada2024 |  | FALSE | FALSE
tarnovsky2024_Kaolin_Cs | Kaolin | clay |  | Cs | radionuclide | 13.2905 | langmuir_qmax |  | 1329.05 | [6 empty] | 1.027116 |  |  |  | metakaolin |  | 9 | 0.12 | [7 empty] | 0.1015763 |  |  |  |  | 10.15407/hftp15.01.102 | tarnovsky2024 |  | FALSE | FALSE
tarnovsky2024_Kaolin_Sr | Kaolin | clay |  | Sr | radionuclide | 14.8954 | langmuir_qmax |  | 876.2 | [6 empty] | 1.027116 |  |  |  | metakaolin |  | 9 | 0.12 | [7 empty] | 0.02727688 |  |  |  |  | 10.15407/hftp15.01.102 | tarnovsky2024 |  | FALSE | FALSE
tarnovsky2024_GP1_Cs | GP 1 | geopolymer |  | Cs | radionuclide | 232.58375 | langmuir_qmax |  | 1329.05 | [6 empty] | 1.953184 |  |  |  | metakaolin |  | 26 | 0.25 | [7 empty] | 0.0499605 |  |  |  |  | 10.15407/hftp15.01.102 | tarnovsky2024 |  | FALSE | FALSE
tarnovsky2024_GP1_Sr | GP 1 | geopolymer |  | Sr | radionuclide | 48.191 | langmuir_qmax |  | 876.2 | [6 empty] | 1.953184 |  |  |  | metakaolin |  | 26 | 0.25 | [7 empty] | 0.05364072 |  |  |  |  | 10.15407/hftp15.01.102 | tarnovsky2024 |  | FALSE | FALSE
tarnovsky2024_GP2_Cs | GP 2 | geopolymer |  | Cs | radionuclide | 123.60165 | langmuir_qmax |  | 1329.05 | [6 empty] | 1.592038 |  |  |  | metakaolin |  | 88 | 0.29 | [7 empty] | 0.1444641 |  |  |  |  | 10.15407/hftp15.01.102 | tarnovsky2024 |  | FALSE | FALSE
tarnovsky2024_GP2_Sr | GP 2 | geopolymer |  | Sr | radionuclide | 56.953 | langmuir_qmax |  | 876.2 | [6 empty] | 1.592038 |  |  |  | metakaolin |  | 88 | 0.29 | [7 empty] | 0.04587994 |  |  |  |  | 10.15407/hftp15.01.102 | tarnovsky2024 |  | FALSE | FALSE
varon2025_K-0.5-16 | K-0.5-16 | geopolymer |  | Sr | radionuclide |  | kd_mL_g | [8 empty] | 1.14 |  |  |  | metakaolin |  | 72 |  |  |  | 96 | 4.77 | 4100 | Ca | 6.7 | [5 empty] | 10.1016/j.clema.2025.100331 | varon2025 |  | FALSE | FALSE
varon2025_K-1-16 | K-1-16 | geopolymer |  | Sr | radionuclide |  | kd_mL_g | [8 empty] | 1.55 |  |  |  | metakaolin |  | 163 |  |  |  | 93.8 | 4.14 | 2500 | Ca | 10 | [5 empty] | 10.1016/j.clema.2025.100331 | varon2025 |  | FALSE | FALSE
varon2025_K-1.2-16 | K-1.2-16 | geopolymer |  | Sr | radionuclide |  | kd_mL_g | [8 empty] | 1.67 |  |  |  | metakaolin |  | 188 |  |  |  | 94 | 3.94 | 1800 | Ca | 8.2 | [5 empty] | 10.1016/j.clema.2025.100331 | varon2025 |  | FALSE | FALSE
varon2025_K-1.5-16 | K-1.5-16 | geopolymer |  | Sr | radionuclide |  | kd_mL_g | [8 empty] | 1.79 |  |  |  | metakaolin |  | 212 |  |  |  | 91.4 | 3.71 | 1100 | Ca | 6.5 | [5 empty] | 10.1016/j.clema.2025.100331 | varon2025 |  | FALSE | FALSE
varon2025_K-1.2-8 | K-1.2-8 (inferred) | geopolymer |  | Sr | radionuclide |  | kd_mL_g | [8 empty] | 1.83 |  |  |  | metakaolin |  | 15 |  |  |  | 88 | 3.61 | 70 | Ca | 2.4 | [5 empty] | 10.1016/j.clema.2025.100331 | varon2025 |  | FALSE | FALSE
varon2025_K-1.2-12 | K-1.2-12 (inferred) | geopolymer |  | Sr | radionuclide |  | kd_mL_g | [8 empty] | 1.63 |  |  |  | metakaolin |  | 182 |  |  |  | 92.4 | 3.83 | 1900 | Ca | 16.2 | [5 empty] | 10.1016/j.clema.2025.100331 | varon2025 |  | FALSE | FALSE
varon2025_Na-1.2-16 | Na-1.2-16 (inferred) | geopolymer |  | Sr | radionuclide |  | kd_mL_g | [8 empty] | 1.67 |  |  |  | metakaolin |  | 38 |  |  |  | 84.7 | 3.45 | 900 | Ca | 5.1 | [5 empty] | 10.1016/j.clema.2025.100331 | varon2025 |  | FALSE | FALSE
lin2026_ACSr | ACSr | geopolymer |  | Sr | radionuclide | 222.1167 | iec_meq_g |  |  |  | 298 |  |  | Na | 35000 | [20 empty] | 10.3390/ceramics9020021 | lin2026 |  | FALSE | FALSE
lin2026_NCGO | NCGO | geopolymer |  | Cs | radionuclide | 54.49105 | iec_meq_g |  | 10 |  | 298 |  |  | Na | 35000 | [6 empty] | 39.2 | 0.25 | [12 empty] | 10.3390/ceramics9020021 | lin2026 |  | FALSE | FALSE
lin2026_NiGO | NiGO | geopolymer |  | Cs | radionuclide | 46.51675 | iec_meq_g |  | 10 |  | 298 |  |  | Na | 35000 | [6 empty] | 38.8 | 0.15 | [12 empty] | 10.3390/ceramics9020021 | lin2026 |  | FALSE | FALSE
lin2026_CoGO | CoGO | geopolymer |  | Cs | radionuclide | 45.1877 | iec_meq_g |  | 10 |  | 298 |  |  | Na | 35000 | [6 empty] | 29.3 | 0.13 | [12 empty] | 10.3390/ceramics9020021 | lin2026 |  | FALSE | FALSE
lin2026_Ba-4A | Ba-4A | zeolite |  | Sr | radionuclide | 166.9161 | iec_meq_g |  |  |  | 298 |  |  | Na | 35000 | [20 empty] | 10.3390/ceramics9020021 | lin2026 |  | FALSE | FALSE
lin2026_CuFC/4A | CuFC/4A | zeolite |  | Cs | radionuclide | 86.38825 | iec_meq_g |  | 10 |  | 298 |  |  | Na | 35000 | [6 empty] | 5.25 | 1.52 | [12 empty] | 10.3390/ceramics9020021 | lin2026 |  | FALSE | FALSE
tian2019espr_zeoliteA_Cs | Zeolite A (from fly ash) | zeolite |  | Cs | radionuclide | 281.7586 | langmuir_qmax |  |  | 1 | 298 | 7 | 3 |  |  | 0.8208791 |  |  |  | coal_fly_ash |  | 121 | 0.23 | [11 empty] | 0.9788 | 10.1007/s11356-019-05612-1 | tian2019_espr |  | FALSE | FALSE
tian2019espr_zeoliteA_Sr | Zeolite A (from fly ash) | zeolite |  | Sr | radionuclide | 169.1066 | langmuir_qmax |  |  | 1 | 298 | 7 | 3 |  |  | 0.8208791 |  |  |  | coal_fly_ash |  | 121 | 0.23 | [11 empty] | 0.9989 | 10.1007/s11356-019-05612-1 | tian2019_espr |  | FALSE | FALSE
xiang2021_GF300 | GF300 | geopolymer |  | Cs | radionuclide | 161.75 | single_point_q | 3.24 | 500 |  | 298 | 7 | 96 |  |  | 1.023989 | 0.716 |  |  | metakaolin_foam |  | 53.78 | [13 empty] | 10.1016/j.jece.2021.105733 | xiang2021 | TRUE | FALSE | FALSE
xiang2021_GF400 | GF400 | geopolymer |  | Cs | radionuclide | 164.16 | single_point_q | 3.28 | 500 |  | 298 | 7 | 96 |  |  | 1.023989 | 0.716 |  |  | metakaolin_foam |  | 49.42 | [13 empty] | 10.1016/j.jece.2021.105733 | xiang2021 | TRUE | FALSE | FALSE
xiang2021_GF500 | GF500 | geopolymer |  | Cs | radionuclide | 185.82 | single_point_q | 3.72 | 500 |  | 298 | 7 | 96 |  |  | 1.023989 | 0.716 |  |  | metakaolin_foam |  | 45.83 | [13 empty] | 10.1016/j.jece.2021.105733 | xiang2021 | TRUE | FALSE | FALSE
xiang2021_GF600 | GF600 | geopolymer |  | Cs | radionuclide | 192.14 | single_point_q | 3.84 | 500 |  | 298 | 7 | 96 |  |  | 1.023989 | 0.716 |  |  | metakaolin_foam |  | 37.77 | [13 empty] | 10.1016/j.jece.2021.105733 | xiang2021 | TRUE | FALSE | FALSE
xiang2021_GF600_langmuir | GF600 | geopolymer |  | Cs | radionuclide | 216.1 | langmuir_qmax |  | 500 |  | 298 | 7 | 96 |  |  | 1.023989 | 0.716 |  |  | metakaolin_foam |  | 37.77 | [8 empty] | 0.026 |  |  |  | 0.9808 | 10.1016/j.jece.2021.105733 | xiang2021 | TRUE | FALSE | FALSE
zhang2021_Flyash | Flyash-geomaterial | alkali_activated_material |  | Cs | radionuclide | 89.32 | langmuir_qmax | [23 empty] | 0.1665 |  |  |  | 0.9948 | 10.3390/app11188407 | zhang2021 |  | FALSE | FALSE
zhang2021_Slag | Slag-geomaterial | alkali_activated_material |  | Cs | radionuclide | 44.52 | langmuir_qmax | [23 empty] | 0.02126 |  |  |  | 0.9954 | 10.3390/app11188407 | zhang2021 |  | FALSE | FALSE
baek2018_chabazite | chabazite | zeolite |  | Cs | radionuclide | 1249.5 | langmuir_qmax |  | 2658.1 | [6 empty] | 1.5 | [7 empty] | 238.1 | [6 empty] | 7.9433e-05 |  |  |  | 0.99989 | 10.1016/j.micromeso.2018.01.025 | baek2018 |  | FALSE | FALSE
baek2018_stilbite | stilbite | zeolite |  | Cs | radionuclide | 76.278 | langmuir_qmax |  | 2658.1 | [6 empty] | 3.88 | [14 empty] | 0.0012934 |  |  |  | 0.99994 | 10.1016/j.micromeso.2018.01.025 | baek2018 |  | FALSE | FALSE
baek2018_heulandite | heulandite | zeolite |  | Cs | radionuclide | 59.488 | langmuir_qmax |  | 2658.1 | [6 empty] | 3.48 | [14 empty] | 0.0016726 |  |  |  | 0.99998 | 10.1016/j.micromeso.2018.01.025 | baek2018 |  | FALSE | FALSE
kurumisawa2021_K11 | K11 | geopolymer |  | Cs | radionuclide | 41.865075 | langmuir_qmax |  | 664.525 | [10 empty] | metakaolin | [15 empty] | 10.1617/s11527-021-01758-y | kurumisawa2021 | FALSE | TRUE | FALSE
kurumisawa2021_K9 | K9 | geopolymer |  | Cs | radionuclide | 56.484625 | langmuir_qmax |  | 691.106 | [10 empty] | metakaolin | [15 empty] | 10.1617/s11527-021-01758-y | kurumisawa2021 | FALSE | TRUE | FALSE
kurumisawa2021_0.66K | 0.66K | geopolymer |  | Cs | radionuclide | 70.43965 | langmuir_qmax |  | 531.62 | [10 empty] | metakaolin | [15 empty] | 10.1617/s11527-021-01758-y | kurumisawa2021 | FALSE | TRUE | FALSE
kurumisawa2021_N11 | N11 | geopolymer |  | Cs | radionuclide | 96.621935 | langmuir_qmax |  | 252.5195 | [10 empty] | metakaolin | [15 empty] | 10.1617/s11527-021-01758-y | kurumisawa2021 | FALSE | TRUE | FALSE
kurumisawa2021_KN11 | KN11 | geopolymer |  | Cs | radionuclide | 52.231665 | langmuir_qmax |  | 451.877 | [10 empty] | metakaolin | [15 empty] | 10.1617/s11527-021-01758-y | kurumisawa2021 | FALSE | TRUE | FALSE
varon_leached2026_K-0.5-16 | K-0.5-16 (leached 96h) | geopolymer |  | Sr | radionuclide | 51.6958 | experimental_max | [8 empty] | 1.27 |  |  |  | metakaolin_water_leached_96h |  | 109 |  |  |  | 82.4 | 3.38 | 1350 | [7 empty] | 10.1016/j.oceram.2025.100895 | varon_leached2026 |  | FALSE | FALSE
varon_leached2026_K-1-16 | K-1-16 (leached 96h) | geopolymer |  | Sr | radionuclide | 35.048 | experimental_max | [8 empty] | 1.52 |  |  |  | metakaolin_water_leached_96h |  | 181 |  |  |  | 92.1 | 3.82 | 1050 | [7 empty] | 10.1016/j.oceram.2025.100895 | varon_leached2026 |  | FALSE | FALSE
varon_leached2026_K-1.2-16 | K-1.2-16 (leached 96h) | geopolymer |  | Sr | radionuclide | 35.9242 | experimental_max | [8 empty] | 1.63 |  |  |  | metakaolin_water_leached_96h |  | 199 |  |  |  | 91.9 | 3.73 | 820 | [7 empty] | 10.1016/j.oceram.2025.100895 | varon_leached2026 |  | FALSE | FALSE
varon_leached2026_K-1.5-16 | K-1.5-16 (leached 96h) | geopolymer |  | Sr | radionuclide | 21.0288 | experimental_max | [8 empty] | 1.77 |  |  |  | metakaolin_water_leached_96h |  | 221 |  |  |  | 93.6 | 3.67 | 450 | [7 empty] | 10.1016/j.oceram.2025.100895 | varon_leached2026 |  | FALSE | FALSE
varon_leached2026_K-1.2-8 | K-1.2-8 (leached 96h) | geopolymer |  | Sr | radionuclide | 44.6862 | experimental_max | [8 empty] | 1.63 |  |  |  | metakaolin_water_leached_96h |  | 28 |  |  |  | 88.8 | 3.61 | 150 | [7 empty] | 10.1016/j.oceram.2025.100895 | varon_leached2026 |  | FALSE | FALSE
varon_leached2026_K-1.2-12 | K-1.2-12 (leached 96h) | geopolymer |  | Sr | radionuclide | 48.191 | experimental_max | [8 empty] | 1.63 |  |  |  | metakaolin_water_leached_96h |  | 220 |  |  |  | 90.4 | 3.61 | 1000 | [7 empty] | 10.1016/j.oceram.2025.100895 | varon_leached2026 |  | FALSE | FALSE
varon_leached2026_Na-1.2-16 | Na-1.2-16 (leached 96h) | geopolymer |  | Sr | radionuclide | 24.5336 | experimental_max | [8 empty] | 1.63 |  |  |  | metakaolin_water_leached_96h |  | 44 |  |  |  | 85.8 | 3.2 | 130 | [7 empty] | 10.1016/j.oceram.2025.100895 | varon_leached2026 |  | FALSE | FALSE
qian2001_AAS_Cs | AAS | alkali_activated_material |  | Cs | radionuclide |  | kd_mL_g | [12 empty] | blast_furnace_slag_metakaolin_clay | [7 empty] | 3900 | [7 empty] | 10.1016/S0022-3115(01)00700-0 | qian2001 |  | FALSE | FALSE
qian2001_AAS_Sr | AAS | alkali_activated_material |  | Sr | radionuclide |  | kd_mL_g | [12 empty] | blast_furnace_slag_metakaolin_clay | [7 empty] | 6400 | [7 empty] | 10.1016/S0022-3115(01)00700-0 | qian2001 |  | FALSE | FALSE
qian2001_M-AAS_Cs | M-AAS | alkali_activated_material |  | Cs | radionuclide |  | kd_mL_g | [12 empty] | blast_furnace_slag_metakaolin_clay | [7 empty] | 6400 | [7 empty] | 10.1016/S0022-3115(01)00700-0 | qian2001 |  | FALSE | FALSE
qian2001_M-AAS_Sr | M-AAS | alkali_activated_material |  | Sr | radionuclide |  | kd_mL_g | [12 empty] | blast_furnace_slag_metakaolin_clay | [7 empty] | 12000 | [7 empty] | 10.1016/S0022-3115(01)00700-0 | qian2001 |  | FALSE | FALSE
petlitckaia2020_GF_pure | GF (geopolymer foam, pure water) | geopolymer |  | Cs | radionuclide | 250 | experimental_max | [12 empty] | metakaolin_geopolymer_foam | [7 empty] | 35000 | [7 empty] | 10.1016/j.jclepro.2020.122400 | petlitckaia2020 |  | TRUE | FALSE
petlitckaia2020_FGF_pure | FGF (functionalised geopolymer foam, pure water) | geopolymer |  | Cs | radionuclide | 175 | experimental_max | [12 empty] | metakaolin_geopolymer_foam_ferrocyanide | [7 empty] | 350000 | [7 empty] | 10.1016/j.jclepro.2020.122400 | petlitckaia2020 |  | TRUE | FALSE
petlitckaia2020_GF_fresh | GF (geopolymer foam, fresh water) | geopolymer |  | Cs | radionuclide | 150 | experimental_max | [6 empty] | K,Na,Mg,Ca | [5 empty] | metakaolin_geopolymer_foam | [15 empty] | 10.1016/j.jclepro.2020.122400 | petlitckaia2020 |  | TRUE | FALSE
petlitckaia2020_FGF_fresh | FGF (functionalised geopolymer foam, fresh water) | geopolymer |  | Cs | radionuclide | 100 | experimental_max | [6 empty] | K,Na,Mg,Ca | [5 empty] | metakaolin_geopolymer_foam_ferrocyanide | [15 empty] | 10.1016/j.jclepro.2020.122400 | petlitckaia2020 |  | TRUE | FALSE

## PoolB_immobilisation
sample_id | matrix_name | matrix_class | nuclide | loading_wt_pct | retention_value | retention_type | retention_std | censored | censoring_bound | leachant | duration_days | interval_label | ph_leachant | temperature_K | surface_area_volume_ratio | porosity_pct | capillary_pore_volume_mL_g | critical_pore_diameter_nm | bet_m2_g | si_al | na_al | k_al | ca_al | precursor | activator | activator_molarity | ca_si_al | q4_4al_pct | q4_3al_pct | q4_2al_pct | q4_1al_pct | q4_0al_pct | si_al_nmr | ari | al_iv_pct | cn_sr_exafs | chemical_shift_ppm | provenance_doi | source_label | leach_state | from_figure | value_repeated
kim2026_NaSr1 | NaSr1 | na_geopolymer | Sr | 1 | 15.5 | leachability_index |  | none |  | deionised_water | 28 | [8 empty] | 2.7 |  |  |  | metakaolin | sodium_silicate | [12 empty] | 10.1016/j.cemconres.2026.108214 | kim2026 | pre | FALSE | FALSE
kim2026_NaSr2 | NaSr2 | na_geopolymer | Sr | 2 | 14.8 | leachability_index |  | none |  | deionised_water | 28 | [8 empty] | 2.7 |  |  |  | metakaolin | sodium_silicate | [12 empty] | 10.1016/j.cemconres.2026.108214 | kim2026 | pre | FALSE | FALSE
kim2026_NaSr3 | NaSr3 | na_geopolymer | Sr | 3 | 16 | leachability_index |  | none |  | deionised_water | 28 | [8 empty] | 2.7 |  |  |  | metakaolin | sodium_silicate | [10 empty] | 7.87 |  | 10.1016/j.cemconres.2026.108214 | kim2026 | pre | FALSE | FALSE
kim2026_KSr1 | KSr1 | k_geopolymer | Sr | 1 |  | leachability_index |  | left | 0.001 | deionised_water | 28 | [8 empty] | 2.7 |  |  |  | metakaolin | potassium_silicate | [12 empty] | 10.1016/j.cemconres.2026.108214 | kim2026 | pre | FALSE | FALSE
kim2026_KSr2 | KSr2 | k_geopolymer | Sr | 2 |  | leachability_index |  | left | 0.001 | deionised_water | 28 | [8 empty] | 2.7 |  |  |  | metakaolin | potassium_silicate | [12 empty] | 10.1016/j.cemconres.2026.108214 | kim2026 | pre | FALSE | FALSE
kim2026_KSr3 | KSr3 | k_geopolymer | Sr | 3 | 16 | leachability_index |  | none |  | deionised_water | 28 | [8 empty] | 2.7 |  |  |  | metakaolin | potassium_silicate | [10 empty] | 7.55 |  | 10.1016/j.cemconres.2026.108214 | kim2026 | pre | FALSE | FALSE
nevin2026_C_0_pre | C_0 | k_geopolymer | none | 0 |  |  |  | none |  | deionised_water | 35 | [8 empty] | 3 |  |  |  | metakaolin | potassium_silicate |  |  | 23.9 | 38.6 | 32.1 | 5.4 |  | 1.42 | 2.81 |  |  | -88.5 | 10.1039/d5ta90211h | nevin2026 | pre | FALSE | FALSE
nevin2026_Sr_1_pre | Sr_1 | k_geopolymer | Sr | 1 | 18.7 | leachability_index | 7e-05 | none |  | deionised_water | 35 | [8 empty] | 3 |  |  |  | metakaolin | potassium_silicate |  |  | 18.2 | 44.3 | 31.8 | 5.7 |  | 1.45 | 2.75 |  |  | -89 | 10.1039/d5ta90211h | nevin2026 | pre | FALSE | FALSE
nevin2026_Sr_3_pre | Sr_3 | k_geopolymer | Sr | 3 | 19.1 | leachability_index | 1e-05 | none |  | deionised_water | 35 | [8 empty] | 3 |  |  |  | metakaolin | potassium_silicate |  |  | 17.3 | 47.4 | 33.1 | 2.3 |  | 1.43 | 2.799 |  |  | -89 | 10.1039/d5ta90211h | nevin2026 | pre | FALSE | FALSE
nevin2026_Cs_1_pre | Cs_1 | k_geopolymer | Cs | 1 | 13.3 | leachability_index | 1e-05 | none |  | deionised_water | 35 | [8 empty] | 3 |  |  |  | metakaolin | potassium_silicate |  |  | 21.3 | 36.1 | 37.7 | 4.9 |  | 1.46 | 2.738 |  |  | -88.5 | 10.1039/d5ta90211h | nevin2026 | pre | FALSE | FALSE
nevin2026_Cs_3_pre | Cs_3 | k_geopolymer | Cs | 3 | 13.2 | leachability_index | 2e-05 | none |  | deionised_water | 35 | [8 empty] | 3 |  |  |  | metakaolin | potassium_silicate |  |  | 26.5 | 38.1 | 29.9 | 5.4 |  | 1.4 | 2.855 |  |  | -88.5 | 10.1039/d5ta90211h | nevin2026 | pre | FALSE | FALSE
nevin2026_C_0_post | C_0 | k_geopolymer | none | 0 |  |  |  | none |  | deionised_water | 35 | [8 empty] | 3 |  |  |  | metakaolin | potassium_silicate |  |  | 21.7 | 41.7 | 32.5 | 4.2 |  | 1.42 | 2.811 |  |  | -88.5 | 10.1039/d5ta90211h | nevin2026 | post | FALSE | FALSE
nevin2026_Sr_1_post | Sr_1 | k_geopolymer | Sr | 1 |  |  |  | none |  | deionised_water | 35 | [8 empty] | 3 |  |  |  | metakaolin | potassium_silicate |  |  | 32.1 | 32.1 | 32.1 | 3.8 |  | 1.37 | 2.927 |  |  | -89 | 10.1039/d5ta90211h | nevin2026 | post | FALSE | FALSE
nevin2026_Sr_3_post | Sr_3 | k_geopolymer | Sr | 3 |  |  |  | none |  | deionised_water | 35 | [8 empty] | 3 |  |  |  | metakaolin | potassium_silicate |  |  | 24.6 | 37.3 | 32.8 | 5.3 |  | 1.42 | 2.812 |  |  | -89 | 10.1039/d5ta90211h | nevin2026 | post | FALSE | FALSE
nevin2026_Cs_1_post | Cs_1 | k_geopolymer | Cs | 1 |  |  |  | none |  | deionised_water | 35 | [8 empty] | 3 |  |  |  | metakaolin | potassium_silicate |  |  | 19.2 | 46 | 30.5 | 4.2 |  | 1.43 | 2.8 |  |  | -88.5 | 10.1039/d5ta90211h | nevin2026 | post | FALSE | FALSE
nevin2026_Cs_3_post | Cs_3 | k_geopolymer | Cs | 3 |  |  |  | none |  | deionised_water | 35 | [8 empty] | 3 |  |  |  | metakaolin | potassium_silicate |  |  | 21.9 | 38.8 | 32.5 | 6.8 |  | 1.45 | 2.758 |  |  | -88.5 | 10.1039/d5ta90211h | nevin2026 | post | FALSE | FALSE
kurumisawa2021_K11_1w | K11 | k_geopolymer | Cs |  | 4.7e-08 | d_ingress_cm2_s |  | none |  | CsCl_solution_immersion | 7 | 1w | [11 empty] | metakaolin | K2O | [12 empty] | 10.1617/s11527-021-01758-y | kurumisawa2021 | n/a | TRUE | FALSE
kurumisawa2021_K11_4w | K11 | k_geopolymer | Cs |  | 4e-08 | d_ingress_cm2_s |  | none |  | CsCl_solution_immersion | 28 | 4w | [11 empty] | metakaolin | K2O | [12 empty] | 10.1617/s11527-021-01758-y | kurumisawa2021 | n/a | TRUE | FALSE
kurumisawa2021_K9_1w | K9 | k_geopolymer | Cs |  | 7e-09 | d_ingress_cm2_s |  | none |  | CsCl_solution_immersion | 7 | 1w | [11 empty] | metakaolin | K2O | [12 empty] | 10.1617/s11527-021-01758-y | kurumisawa2021 | n/a | TRUE | FALSE
kurumisawa2021_K9_4w | K9 | k_geopolymer | Cs |  | 4.8e-09 | d_ingress_cm2_s |  | none |  | CsCl_solution_immersion | 28 | 4w | [11 empty] | metakaolin | K2O | [12 empty] | 10.1617/s11527-021-01758-y | kurumisawa2021 | n/a | TRUE | FALSE
kurumisawa2021_0.66K_1w | 0.66K | k_geopolymer | Cs |  | 4.4e-08 | d_ingress_cm2_s |  | none |  | CsCl_solution_immersion | 7 | 1w | [11 empty] | metakaolin | K2O | [12 empty] | 10.1617/s11527-021-01758-y | kurumisawa2021 | n/a | TRUE | FALSE
kurumisawa2021_0.66K_4w | 0.66K | k_geopolymer | Cs |  | 4e-08 | d_ingress_cm2_s |  | none |  | CsCl_solution_immersion | 28 | 4w | [11 empty] | metakaolin | K2O | [12 empty] | 10.1617/s11527-021-01758-y | kurumisawa2021 | n/a | TRUE | FALSE
kurumisawa2021_N11_1w | N11 | na_geopolymer | Cs |  | 8.3e-09 | d_ingress_cm2_s |  | none |  | CsCl_solution_immersion | 7 | 1w | [11 empty] | metakaolin | Na2O | [12 empty] | 10.1617/s11527-021-01758-y | kurumisawa2021 | n/a | TRUE | FALSE
kurumisawa2021_N11_4w | N11 | na_geopolymer | Cs |  | 4.7e-09 | d_ingress_cm2_s |  | none |  | CsCl_solution_immersion | 28 | 4w | [11 empty] | metakaolin | Na2O | [12 empty] | 10.1617/s11527-021-01758-y | kurumisawa2021 | n/a | TRUE | FALSE
kurumisawa2021_KN11_1w | KN11 | k_geopolymer | Cs |  | 1.9e-08 | d_ingress_cm2_s |  | none |  | CsCl_solution_immersion | 7 | 1w | [11 empty] | metakaolin | 0.5K2O+0.5Na2O | [12 empty] | 10.1617/s11527-021-01758-y | kurumisawa2021 | n/a | TRUE | FALSE
kurumisawa2021_KN11_4w | KN11 | k_geopolymer | Cs |  | 2e-08 | d_ingress_cm2_s |  | none |  | CsCl_solution_immersion | 28 | 4w | [11 empty] | metakaolin | 0.5K2O+0.5Na2O | [12 empty] | 10.1617/s11527-021-01758-y | kurumisawa2021 | n/a | TRUE | FALSE
jang2016_F1_Cs | FA1 geopolymer | fly_ash_geopolymer | Cs |  | 10 | leachability_index |  | none |  | deionised_water | 90 |  |  |  |  | 29.9 | 0.0309 | 62 | [5 empty] | fly_ash | NaOH_sodium_silicate | [12 empty] | 10.1016/j.jhazmat.2016.07.003 | jang2016 | n/a | FALSE | FALSE
jang2016_F1_Sr | FA1 geopolymer | fly_ash_geopolymer | Sr |  | 14.1 | leachability_index |  | none |  | deionised_water | 90 |  |  |  |  | 29.9 | 0.0309 | 62 | [5 empty] | fly_ash | NaOH_sodium_silicate | [12 empty] | 10.1016/j.jhazmat.2016.07.003 | jang2016 | n/a | FALSE | FALSE
jang2016_F2_Cs | FA2 geopolymer | fly_ash_geopolymer | Cs |  | 10.1 | leachability_index |  | none |  | deionised_water | 90 |  |  |  |  | 33.9 | 0.0971 | 151 | [5 empty] | fly_ash | NaOH_sodium_silicate | [12 empty] | 10.1016/j.jhazmat.2016.07.003 | jang2016 | n/a | FALSE | FALSE
jang2016_F2_Sr | FA2 geopolymer | fly_ash_geopolymer | Sr |  | 14.1 | leachability_index |  | none |  | deionised_water | 90 |  |  |  |  | 33.9 | 0.0971 | 151 | [5 empty] | fly_ash | NaOH_sodium_silicate | [12 empty] | 10.1016/j.jhazmat.2016.07.003 | jang2016 | n/a | FALSE | FALSE
jang2016_F3_Cs | FA3 geopolymer | fly_ash_geopolymer | Cs |  | 10.2 | leachability_index |  | none |  | deionised_water | 90 |  |  |  |  | 31.9 | 0.0208 | 50 | [5 empty] | fly_ash | NaOH_sodium_silicate | [12 empty] | 10.1016/j.jhazmat.2016.07.003 | jang2016 | n/a | FALSE | FALSE
jang2016_F3_Sr | FA3 geopolymer | fly_ash_geopolymer | Sr |  | 14.4 | leachability_index |  | none |  | deionised_water | 90 |  |  |  |  | 31.9 | 0.0208 | 50 | [5 empty] | fly_ash | NaOH_sodium_silicate | [12 empty] | 10.1016/j.jhazmat.2016.07.003 | jang2016 | n/a | FALSE | FALSE
jang2016_S1_Cs | FA3+BFS 90:10 | slag_blend | Cs |  | 7.1 | leachability_index |  | none |  | deionised_water | 90 |  |  |  |  | 39.7 | 0.2537 | 1567 | [5 empty] | fly_ash_slag | NaOH_sodium_silicate | [12 empty] | 10.1016/j.jhazmat.2016.07.003 | jang2016 | n/a | FALSE | FALSE
jang2016_S1_Sr | FA3+BFS 90:10 | slag_blend | Sr |  | 11.5 | leachability_index |  | none |  | deionised_water | 90 |  |  |  |  | 39.7 | 0.2537 | 1567 | [5 empty] | fly_ash_slag | NaOH_sodium_silicate | [12 empty] | 10.1016/j.jhazmat.2016.07.003 | jang2016 | n/a | FALSE | FALSE
jang2016_S3_Cs | FA3+BFS 70:30 | slag_blend | Cs |  | 8 | leachability_index |  | none |  | deionised_water | 90 |  |  |  |  | 31.9 | 0.0739 | 349 | [5 empty] | fly_ash_slag | NaOH_sodium_silicate | [12 empty] | 10.1016/j.jhazmat.2016.07.003 | jang2016 | n/a | FALSE | FALSE
jang2016_S3_Sr | FA3+BFS 70:30 | slag_blend | Sr |  | 12.7 | leachability_index |  | none |  | deionised_water | 90 |  |  |  |  | 31.9 | 0.0739 | 349 | [5 empty] | fly_ash_slag | NaOH_sodium_silicate | [12 empty] | 10.1016/j.jhazmat.2016.07.003 | jang2016 | n/a | FALSE | FALSE
jang2016_S5_Cs | FA3+BFS 50:50 | slag_blend | Cs |  | 8 | leachability_index |  | none |  | deionised_water | 90 |  |  |  |  | 25.9 | 0.0444 | 227 | [5 empty] | fly_ash_slag | NaOH_sodium_silicate | [12 empty] | 10.1016/j.jhazmat.2016.07.003 | jang2016 | n/a | FALSE | FALSE
jang2016_S5_Sr | FA3+BFS 50:50 | slag_blend | Sr |  | 12.1 | leachability_index |  | none |  | deionised_water | 90 |  |  |  |  | 25.9 | 0.0444 | 227 | [5 empty] | fly_ash_slag | NaOH_sodium_silicate | [12 empty] | 10.1016/j.jhazmat.2016.07.003 | jang2016 | n/a | FALSE | FALSE
jang2016_PC_Cs | Portland cement | portland_cement | Cs |  | 7 | leachability_index |  | none |  | deionised_water | 90 |  |  |  |  | 28.3 | 0.1115 | 284 | [5 empty] | portland_cement | [13 empty] | 10.1016/j.jhazmat.2016.07.003 | jang2016 | n/a | FALSE | FALSE
jang2016_PC_Sr | Portland cement | portland_cement | Sr |  | 9.8 | leachability_index |  | none |  | deionised_water | 90 |  |  |  |  | 28.3 | 0.1115 | 284 | [5 empty] | portland_cement | [13 empty] | 10.1016/j.jhazmat.2016.07.003 | jang2016 | n/a | FALSE | FALSE
stanojevic2025_G-FA-2%Cs | G-FA-2%Cs | fly_ash_geopolymer | Cs | 2 | 10.3 | leachability_index |  | none |  | deionised_water | 90 | [12 empty] | fly_ash | sodium_silicate | [12 empty] | 10.1016/j.conbuildmat.2025.144217 | stanojevic2025 | n/a | TRUE | FALSE
stanojevic2025_G-FA-5%Cs | G-FA-5%Cs | fly_ash_geopolymer | Cs | 5 | 9.9 | leachability_index |  | none |  | deionised_water | 90 | [12 empty] | fly_ash | sodium_silicate | [12 empty] | 10.1016/j.conbuildmat.2025.144217 | stanojevic2025 | n/a | TRUE | FALSE
komljenovic2020_AABFS-2%Cs | AABFS-2%Cs | slag_blend | Cs | 2 | 7.8 | leachability_index |  | none |  | deionised_water | 5 | [12 empty] | blast_furnace_slag | sodium_silicate | [12 empty] | 10.1016/j.jhazmat.2019.121765 | komljenovic2020 | n/a | TRUE | FALSE
komljenovic2020_AABFS-5%Cs | AABFS-5%Cs | slag_blend | Cs | 5 | 7 | leachability_index |  | none |  | deionised_water | 5 | [12 empty] | blast_furnace_slag | sodium_silicate | [12 empty] | 10.1016/j.jhazmat.2019.121765 | komljenovic2020 | n/a | TRUE | FALSE
arbelhaddad2022_2.5pctCs | MK-GP 2.5%Cs | na_geopolymer | Cs |  | 0.044 | clf |  | none |  | deionised_water | 2 | [8 empty] | 1 |  |  |  | metakaolin | NaOH_CsOH | [12 empty] | Arbel-Haddad 2022 J.Nucl.Mater 133Cs MK-geopolymer (DOI-unverified-AAM) | arbelhaddad2022 | n/a | FALSE | FALSE
arbelhaddad2022_5pctCs | MK-GP 5%Cs | na_geopolymer | Cs |  | 0.008 | clf |  | none |  | deionised_water | 2 | [8 empty] | 1 |  |  |  | metakaolin | NaOH_CsOH | [12 empty] | Arbel-Haddad 2022 J.Nucl.Mater 133Cs MK-geopolymer (DOI-unverified-AAM) | arbelhaddad2022 | n/a | FALSE | FALSE
arbelhaddad2022_7.5pctCs | MK-GP 7.5%Cs | na_geopolymer | Cs |  | 0.004 | clf |  | none |  | deionised_water | 2 | [8 empty] | 1 |  |  |  | metakaolin | NaOH_CsOH | [12 empty] | Arbel-Haddad 2022 J.Nucl.Mater 133Cs MK-geopolymer (DOI-unverified-AAM) | arbelhaddad2022 | n/a | FALSE | FALSE
arbelhaddad2022_25pctCs | MK-GP 25%Cs | na_geopolymer | Cs |  | 0.006 | clf |  | none |  | deionised_water | 2 | [8 empty] | 1 |  |  |  | metakaolin | NaOH_CsOH | [12 empty] | Arbel-Haddad 2022 J.Nucl.Mater 133Cs MK-geopolymer (DOI-unverified-AAM) | arbelhaddad2022 | n/a | FALSE | FALSE
arbelhaddad2022_50pctCs | MK-GP 50%Cs | na_geopolymer | Cs |  | 0.056 | clf |  | none |  | deionised_water | 2 | [8 empty] | 1 |  |  |  | metakaolin | NaOH_CsOH | [12 empty] | Arbel-Haddad 2022 J.Nucl.Mater 133Cs MK-geopolymer (DOI-unverified-AAM) | arbelhaddad2022 | n/a | FALSE | FALSE
arbelhaddad2022_100pctCs | MK-GP 100%Cs | na_geopolymer | Cs |  | 0.139 | clf |  | none |  | deionised_water | 2 | [8 empty] | 1 |  |  |  | metakaolin | NaOH_CsOH | [12 empty] | Arbel-Haddad 2022 J.Nucl.Mater 133Cs MK-geopolymer (DOI-unverified-AAM) | arbelhaddad2022 | n/a | FALSE | FALSE
frederickx2025_low_Cs | MK N-A-S-H waste form (low loading) | na_geopolymer | Cs |  | 6.9 | leachability_index |  | none |  | NH4NO3_accelerated | [13 empty] | metakaolin_blast_furnace_slag | sodium_silicate | [12 empty] | 10.3390/su17041756 | frederickx2025 | n/a | FALSE | FALSE
frederickx2025_low_Sr | MK N-A-S-H waste form (low loading) | na_geopolymer | Sr |  | 7 | leachability_index |  | none |  | NH4NO3_accelerated | [13 empty] | metakaolin_blast_furnace_slag | sodium_silicate | [12 empty] | 10.3390/su17041756 | frederickx2025 | n/a | FALSE | FALSE
frederickx2025_high_Cs | MK N-A-S-H waste form (high loading) | na_geopolymer | Cs |  | 7 | leachability_index |  | none |  | NH4NO3_accelerated | [13 empty] | metakaolin_blast_furnace_slag | sodium_silicate | [12 empty] | 10.3390/su17041756 | frederickx2025 | n/a | FALSE | FALSE
frederickx2025_high_Sr | MK N-A-S-H waste form (high loading) | na_geopolymer | Sr |  | 6.7 | leachability_index |  | none |  | NH4NO3_accelerated | [13 empty] | metakaolin_blast_furnace_slag | sodium_silicate | [12 empty] | 10.3390/su17041756 | frederickx2025 | n/a | FALSE | FALSE
vandevenne2018_AAM_1_Cs | AAM_1 | slag_blend | Cs | 1 | 14 | leached_pct | 2 | none |  | milli_q_water | 28 |  |  | 363.15 | [5 empty] | 0.95 |  |  |  | synthetic_ca_si_al_slag | sodium_hydroxide |  | 0.42 | [10 empty] | 10.1016/j.jnucmat.2018.08.045 | vandevenne2018 | n/a | FALSE | FALSE
vandevenne2018_AAM_1_Sr | AAM_1 | slag_blend | Sr | 1 | 1.11 | leached_pct | 0.07 | none |  | milli_q_water | 28 |  |  | 363.15 | [5 empty] | 0.95 |  |  |  | synthetic_ca_si_al_slag | sodium_hydroxide |  | 0.42 | [10 empty] | 10.1016/j.jnucmat.2018.08.045 | vandevenne2018 | n/a | FALSE | FALSE
vandevenne2018_AAM_1.1_Cs | AAM_1.1 | slag_blend | Cs | 1 | 7.8 | leached_pct | 0.3 | none |  | milli_q_water | 28 |  |  | 363.15 | [5 empty] | 1.1 |  |  |  | synthetic_ca_si_al_slag | sodium_hydroxide |  | 0.43 | [10 empty] | 10.1016/j.jnucmat.2018.08.045 | vandevenne2018 | n/a | FALSE | FALSE
vandevenne2018_AAM_1.1_Sr | AAM_1.1 | slag_blend | Sr | 1 | 0.5 | leached_pct | 0.04 | none |  | milli_q_water | 28 |  |  | 363.15 | [5 empty] | 1.1 |  |  |  | synthetic_ca_si_al_slag | sodium_hydroxide |  | 0.43 | [10 empty] | 10.1016/j.jnucmat.2018.08.045 | vandevenne2018 | n/a | FALSE | FALSE
vandevenne2018_AAM_2_Cs | AAM_2 | slag_blend | Cs | 1 | 20.1 | leached_pct | 0.5 | none |  | milli_q_water | 28 |  |  | 363.15 | [5 empty] | 2 |  |  |  | synthetic_ca_si_al_slag | sodium_hydroxide |  | 0.44 | [10 empty] | 10.1016/j.jnucmat.2018.08.045 | vandevenne2018 | n/a | FALSE | FALSE
vandevenne2018_AAM_2_Sr | AAM_2 | slag_blend | Sr | 1 | 0.74 | leached_pct | 0.3 | none |  | milli_q_water | 28 |  |  | 363.15 | [5 empty] | 2 |  |  |  | synthetic_ca_si_al_slag | sodium_hydroxide |  | 0.44 | [10 empty] | 10.1016/j.jnucmat.2018.08.045 | vandevenne2018 | n/a | FALSE | FALSE
vandevenne2018_AAM_2.4_Cs | AAM_2.4 | slag_blend | Cs | 1 | 40 | leached_pct | 2 | none |  | milli_q_water | 28 |  |  | 363.15 | [5 empty] | 2.4 |  |  |  | synthetic_ca_si_al_slag | sodium_hydroxide |  | 0.59 | [10 empty] | 10.1016/j.jnucmat.2018.08.045 | vandevenne2018 | n/a | FALSE | FALSE
vandevenne2018_AAM_2.4_Sr | AAM_2.4 | slag_blend | Sr | 1 | 1.4 | leached_pct | 0.2 | none |  | milli_q_water | 28 |  |  | 363.15 | [5 empty] | 2.4 |  |  |  | synthetic_ca_si_al_slag | sodium_hydroxide |  | 0.59 | [10 empty] | 10.1016/j.jnucmat.2018.08.045 | vandevenne2018 | n/a | FALSE | FALSE
vandevenne2018_AAM_3.4_Cs | AAM_3.4 | slag_blend | Cs | 1 | 46 | leached_pct | 2 | none |  | milli_q_water | 28 |  |  | 363.15 | [5 empty] | 3.4 |  |  |  | synthetic_ca_si_al_slag | sodium_hydroxide |  | 1 | [10 empty] | 10.1016/j.jnucmat.2018.08.045 | vandevenne2018 | n/a | FALSE | FALSE
vandevenne2018_AAM_3.4_Sr | AAM_3.4 | slag_blend | Sr | 1 | 4.9 | leached_pct | 0.5 | none |  | milli_q_water | 28 |  |  | 363.15 | [5 empty] | 3.4 |  |  |  | synthetic_ca_si_al_slag | sodium_hydroxide |  | 1 | [10 empty] | 10.1016/j.jnucmat.2018.08.045 | vandevenne2018 | n/a | FALSE | FALSE
vandevenne2018_AAM_3.4b_Cs | AAM_3.4b | slag_blend | Cs | 1 | 40.9 | leached_pct | 0.7 | none |  | milli_q_water | 28 |  |  | 363.15 | [5 empty] | 3.4 |  |  |  | synthetic_ca_si_al_slag | sodium_hydroxide |  | 1 | [10 empty] | 10.1016/j.jnucmat.2018.08.045 | vandevenne2018 | n/a | FALSE | TRUE
vandevenne2018_AAM_3.4b_Sr | AAM_3.4b | slag_blend | Sr | 1 | 5 | leached_pct | 0.4 | none |  | milli_q_water | 28 |  |  | 363.15 | [5 empty] | 3.4 |  |  |  | synthetic_ca_si_al_slag | sodium_hydroxide |  | 1 | [10 empty] | 10.1016/j.jnucmat.2018.08.045 | vandevenne2018 | n/a | FALSE | TRUE
vandevenne2018_AAM_5.1_Cs | AAM_5.1 | slag_blend | Cs | 1 | 27.8 | leached_pct | 0.9 | none |  | milli_q_water | 28 |  |  | 363.15 | [5 empty] | 5.1 |  |  |  | synthetic_ca_si_al_slag | sodium_hydroxide |  | 0.45 | [10 empty] | 10.1016/j.jnucmat.2018.08.045 | vandevenne2018 | n/a | FALSE | FALSE
vandevenne2018_AAM_5.1_Sr | AAM_5.1 | slag_blend | Sr | 1 | 0.9 | leached_pct | 0.1 | none |  | milli_q_water | 28 |  |  | 363.15 | [5 empty] | 5.1 |  |  |  | synthetic_ca_si_al_slag | sodium_hydroxide |  | 0.45 | [10 empty] | 10.1016/j.jnucmat.2018.08.045 | vandevenne2018 | n/a | FALSE | FALSE
jain2022_Cs2 | FA-GP 2 wt% Cs | fly_ash_geopolymer | Cs | 2 | 12.5 | leachability_index |  | none |  | deionised_water | [6 empty] | 0.028 |  | 13.66 |  |  |  |  | fly_ash | sodium_hydroxide | 5 | [11 empty] | 10.1016/j.cemconcomp.2022.104679 | jain2022 | n/a | FALSE | FALSE
jain2022_Cs5 | FA-GP 5 wt% Cs | fly_ash_geopolymer | Cs | 5 | 11.5 | leachability_index |  | none |  | deionised_water | [6 empty] | 0.017 |  | 9.45 |  |  |  |  | fly_ash | sodium_hydroxide | 5 | [11 empty] | 10.1016/j.cemconcomp.2022.104679 | jain2022 | n/a | FALSE | FALSE
jain2022_Cs8 | FA-GP 8 wt% Cs | fly_ash_geopolymer | Cs | 8 | 12.3 | leachability_index |  | none |  | deionised_water | [6 empty] | 0.027 |  | 11.43 |  |  |  |  | fly_ash | sodium_hydroxide | 5 | [11 empty] | 10.1016/j.cemconcomp.2022.104679 | jain2022 | n/a | FALSE | FALSE
jain2022_Cs11 | FA-GP 11 wt% Cs | fly_ash_geopolymer | Cs | 11 | 13.4 | leachability_index |  | none |  | deionised_water | [6 empty] | 0.034 |  | 21.77 |  |  |  |  | fly_ash | sodium_hydroxide | 5 | [11 empty] | 10.1016/j.cemconcomp.2022.104679 | jain2022 | n/a | FALSE | FALSE
jain2022_Cs20 | FA-GP 20 wt% Cs | fly_ash_geopolymer | Cs | 20 | 14.5 | leachability_index |  | none |  | deionised_water | [6 empty] | 0.061 |  | 40 |  |  |  |  | fly_ash | sodium_hydroxide | 5 | [11 empty] | 10.1016/j.cemconcomp.2022.104679 | jain2022 | n/a | FALSE | FALSE